## Sheet1
forbidden reflections | allowed reflections |  |  |  | 2Ꙩ | Ꙩ | d | 1/(d^2) | ratio 1 | ratio 2 | ratio 3 | m | h | k | l | a
| sc | bcc | fcc | fcc diamond | 28.441 | 0.2481945 | 3.135708 | 0.1017018 | 1 | 2 | 3 | 3 | 1 | 1 | 1 | 5.431206
7 | 1 | 2 | 3 | 3 | 47.301 | 0.4127791 | 1.920198 | 0.2712114 | 2.666731 | 5.333463 | 8.000194 | 8 | 2 | 2 | 0 | 5.43114
15 | 2 | 4 | 4 | 8 | 56.12 | 0.4897394 | 1.637557 | 0.3729128 | 3.666727 |  | 11.00018 | 11 | 3 | 1 | 1 | 5.431161
23 | 3 | 6 | 8 | 11 | 69.127 | 0.6032469 | 1.357789 | 0.5424194 | 5.333429 |  | 16.00029 | 16 | 4 | 0 | 0 | 5.431157
28 | 4 | 8 | 11 | 16 | 76.373 | 0.6664802 | 1.24599 | 0.644126 | 6.333476 |  | 19.00043 | 19 | 3 | 3 | 1 | 5.431145
| 5 | 10 | 12 | 19
| 6 | 12 | 16
| 8 | 14 | 19 | [12 empty] | all the same = cubic
| 9 | 16 | [8 empty] | this multiply gives hole numbers
| 10 | 18
| 11 | 20 |  |  | 1.5406 | wave length
| h | k | l | m=h^2+k^2+l^2
| 1 | 0 | 0 | 1
| 1 | 1 | 0 | 2
| 1 | 1 | 1 | 3
| 2 | 0 | 0 | 4
| 2 | 1 | 0 | 5
| 2 | 1 | 1 | 6
| 2 | 2 | 0 | 8
| 3 | 0 | 0 | 9
| 3 | 1 | 0 | 10
| 3 | 1 | 1 | 11
| 2 | 2 | 2 | 12
| 3 | 2 | 0 | 13
| 3 | 2 | 1 | 14
| 4 | 0 | 0 | 16
| 4 | 1 | 0 | 17
| 3 | 3 | 0 | 18
| 3 | 3 | 1 | 19
| 4 | 2 | 0 | 20