## Sheet1
forbidden reflections | allowed reflections |  |  |  | 2Ꙩ | Ꙩ | d | 1/(d^2) | ratio 1 | ratio 2 | ratio 20 | m | h | k | l | hkl** sum | a
| sc | bcc | fcc | fcc diamond | 147.2 | 1.284562 | 0.8029696 | 1.550964 | 1 | 2 | 20 | 31 | 4 | 2 | 0 | 20 | 3.590989
7 | 1 | 2 | 3 | 3 | 138.464 | 1.208326 | 0.8238292 | 1.473417 | 0.9500005 | 1.900001 | 19.00001 | 19 | 3 | 3 | 1 | 19 | 3.590988
15 | 2 | 4 | 4 | 8 | 118.194 | 1.031437 | 0.8977458 | 1.240776 | 0.8000028 |  | 16.00006 | 16 | 4 | 0 | 0 | 16 | 3.590983
23 | 3 | 6 | 8 | 11 | 95.989 | 0.837662 | 1.03663 | 0.9305764 | 0.5999987 |  | 11.99997 | 12 | 2 | 2 | 2 | 12 | 3.590993
28 | 4 | 8 | 11 | 16 | 90.705 | 0.7915504 | 1.082728 | 0.853024 | 0.549996 |  | 10.99992 | 11 | 3 | 1 | 1 | 11 | 3.591002
| 5 | 10 | 12 | 19
| 6 | 12 | 16
| 8 | 14 | 19 | [13 empty] | all the same = cubic
| 9 | 16 | [8 empty] | this multiply gives hole numbers
| 10 | 18
| 11 | 20 |  |  | 1.5406 | wave length
| h | k | l | m=h^2+k^2+l^2
| 1 | 0 | 0 | 1
| 1 | 1 | 0 | 2
| 1 | 1 | 1 | 3 |  | data for austenitic 304 |  | fcc
| 2 | 0 | 0 | 4
| 2 | 1 | 0 | 5
| 2 | 1 | 1 | 6
| 2 | 2 | 0 | 8
| 3 | 0 | 0 | 9
| 3 | 1 | 0 | 10 | 2Ꙩ | Ꙩ | d | 1/(d^2) | ratio 1 | ratio 2 | ratio 6 | m | h | k | l | hkl** sum | a
| 3 | 1 | 1 | 11 | 137.141 | 1.196781 | 0.8275074 | 1.460348 | 1 | 2 | 12 | 12 | 2 | 2 | 2 | 12 | 2.86657
| 2 | 2 | 2 | 12 | 116.372 | 1.015537 | 0.9064871 | 1.216961 | 0.8333367 | 1.666673 | 10.00004 | 10 | 3 | 1 | 0 | 10 | 2.866564
| 3 | 2 | 0 | 13 | 98.937 | 0.8633882 | 1.013488 | 0.973561 | 0.6666639 |  | 7.999966 | 8 | 2 | 2 | 0 | 8 | 2.866576
| 3 | 2 | 1 | 14 | 82.379 | 0.7188924 | 1.169688 | 0.730903 | 0.5004994 |  | 6.005992 | 6 | 2 | 1 | 1 | 6 | 2.865139
| 4 | 0 | 0 | 16 | 65.019 | 0.5673978 | 1.433278 | 0.4867873 | 0.3333366 |  | 4.000039 | 4 | 2 | 0 | 0 | 4 | 2.866556
| 4 | 1 | 0 | 17
| 3 | 3 | 0 | 18
| 3 | 3 | 1 | 19 |  | data for martensite |  | bcc
| 4 | 2 | 0 | 20
[5 empty] | 2Ꙩ | Ꙩ | d | 1/(d^2) | ratio 1 | ratio 2 | ratio 3 | m | h | k | l |  | a
[5 empty] | 28.441 | 0.2481945 | 3.135708 | 0.1017018 | 1 | 2 | 3 | 3 | 1 | 1 | 1 |  | 5.431206
[5 empty] | 47.301 | 0.4127791 | 1.920198 | 0.2712114 | 2.666731 | 5.333463 | 8.000194 | 8 | 2 | 2 | 0 |  | 5.43114
[5 empty] | 56.12 | 0.4897394 | 1.637557 | 0.3729128 | 3.666727 |  | 11.00018 | 11 | 3 | 1 | 1 |  | 5.431161
[5 empty] | 69.127 | 0.6032469 | 1.357789 | 0.5424194 | 5.333429 |  | 16.00029 | 16 | 4 | 0 | 0 |  | 5.431157
[5 empty] | 76.373 | 0.6664802 | 1.24599 | 0.644126 | 6.333476 |  | 19.00043 | 19 | 3 | 3 | 1 |  | 5.431145