## Table 1
brazing
Process Specification | Temperature | Brazing Method (1) | Atmosphere | Brazing Flux | Brazing Material | Nickel Plate Requirement (2)
Silver: AMS 2664 (PWA 84) Nonhardenable alloys or unhardened steels and alloys | 1900° F (1038°C) Maximum | Induction, Furnace(3) | Protective | None | AMS 4765 (PWA 707) | For alloys per Paragraph 15.45.2, Para- graph 15.45.2.1
|  | Vacuum | Vacuum
|  | Induction, Torch | Air | AMS 3411 or PWA 809 | AMS 4772
Silver: PWA85 | 1875° F (1024° C) | Induction, Furnace(4) | Protective | None | PWA 706 plus acrylic binder orPWA 715 plus acrylic binder or PS 142 | For alloys per Paragraph 15.45.2, Para- graph 15.45.2.1
|  | Vacuum | Vacuum (5)
Silver: AMS 2665 (Low Temp.) | 1350° F (732°C) maximum | Induction, Torch | Air | AMS 3410 | AMS 4770
Silver: AMS 2666 (High Temp.) | 1875° F (1024°C) maximum | F(3)(4) | Protective | None | AMS 4772
|  | Induction, Torch | Air | AMS 3411
Go ld-N ic kel: PWA 19 | 1850° F (1010°C) (hardenable alloys) | Furnace(4) | Protective | None | PWA 698 or PWA 718 or PS 109 | For alloys per Paragraph 15.47.3, Para- graph 15.47.4
| 1800° to 1950° F (982° to 1066°C) (nonharden- able alloys) | Induction, Furnace | Protective | PWA 809 for Induction only
|  | Vacuum | Vacuum (5) | None
Nickel- Phospho- rus: PWA34 | As specified | Furnace | Protective | None | Electroless nickel plate per SPOP 309
|  | Vacuum | Vacuum (5)
Nic kel: AMS 2675 | As specified | Furnace | Protective | None | PWA 996 PWA 1181 AMS 4777 AMS 4778 or AMS 4779 or AMS 4782 or AMS 4783 | For alloys per Paragraph 15.49.1.c.
|  | Vacuum | Vacuum (5)
(2) Parts prepared for brazing by nickel plating shall be given an 1825° F (996° C) prebraze diffusion treatment, except those to be furnace brazed.
(3) Tube assemblies to be brazed after installing silver plated nuts shall not be furnace brazed .
(4) Use only as part of a complete heat treatment, and when hardness of parts will not be reduced below acceptable limits. See Paragraph 15.45.7

## Sheet1
16.6.2 Cycle 1 (SPOP 455-1). Heat part to 1015° ±15°F (546° ±8°C) and hold for 2 hours. To minimize distortion, use Cycle IA as an alternate. Other cycles are permissible provided stress-r eliefr equire­ ment of 1015° ±15°F (546° ±8°C) for 2 hours is met.
16.6.3 Cycle 1a (SPOP 455-2). Preform as follows:
a. Put part in cold oven.
b. Heat to 600°F (3 l 6°C) and hold for 30 minutes .
C. Increase to 800°F (427°C) and hold for 30 minutes.
d. Increase to 1015° ±15°F (546° ±8°C) and hold for 2 hours.
e. Cool to 500°F (260°C) not faster than 100°F (56°C) every 15 minutes.
16.6.4 Cycle 2 (SPOP 456). Heat part to 350° ±10°F (177° ±6°C) and hold for 1 hour.
16.6.5 Cycle 3 (SPOP 457). Preform as follows:
a. Put part in cold oven.
b. Heat to 600°F (3 l 6°C) and hold for 30 minute s.
c. Increase to 900° ±15° (482° ±8°C) and hold for 4 hours.
d. Cool to 500°F (260°C) not faster than 100°F (56°C) every 15 minutes.
16.6.6 Cycle 4 (SPOP 458-1). Heat part to 1300° ±25°F (704° ±l 4°C) and hold for 2 hours.
NOTE
To minimize distortion, temperature may be raised and cooled gradually in accordance with Cycle 4A. Other cycles are permissible provided stress-relief requirement of 1300° ±25°F (704° ±14°C) for 2 hours is met.
16.6.7 Cycle 4a (SPOP 458-2). Perform as follows:
a. Put part in cold oven.
b. Heat to 600°F (3 l 6°C) and hold for 30 minutes.
c. Increase to 800°F (427°C) and hold for 30 minutes .
d. Increase to 1100°F (593°C) and hold for 30 minutes.
e. Increase to 1300° ±25°F (704° ±15°C) and hold for 2 hours.
f. Cool to 500°F (260°C) not faster than 100°F (56°C) every 15 minutes .
16.6.8 Cycle 5 (SPOP 459-1). Heat part to 1600° ±25°F (871° ±14°C) and hold for 2 hours.
NOTE
To minimize distortion, temperature may be raised and lowered gradually in accordance with Cycle SA . Other cycles are permissible provided stress-relief requirement of 1600° ±25°F (871° ±14°C) for 2 hours is met.
16.6.9 Cycle 5a (SPOP 459-2). Perform as follows:
a. Put part in cold oven.
b. Heat to 700°F (371°C) and hold for 30 minutes.
c. Increase to 1000°F (538°C) and hold for 30 minutes.
d. Increase to 1300°F (704°C) and hold for 30 minutes.
e. Increase to 1600° ±25°F (871° ±14°C) and hold for 2 hours.
f. Cool to 500°F (260°C) not faster than 100°F (56°C) every 15 minutes .
16.6.10 Cycle 6 (SPOP 460-1). Heat part to 1050° ±15°F (566° ±8°C) for 2 hours.
NOTE
To minimize distortion, temperature may be raised and lowered gradually in accordance with Cycle 6A. Other cycles are permissible provided stress-reliefrequirement of 1050° ±15°F (566° ±8°C) for 2 hours is met.
16.6.11 Cycle 6a (SPOP 460-2). Perform as follows:
a. Put part in cold oven.
b. Heat to 600°F (3 l 6°C) and hold for 30 minutes .
c. Increase to 800°F (427°C) and hold for 30 minutes.
16.6.12 Cycle 7 (SPOP 461). Heat part to 1475° to 1525°F (802° to 830°C) and hold for 4 hours.
16.6.13 Cycle 8 (SPOP 455-3). Perform as follows:
a. Put part in cold oven.
b. Heat to 600°F (3 l 6°C) and hold for 30 minutes.
c. Increase to 800°F (427°C) and hold for 30 minutes.
d. Increase to 995° to 1025°F (535° to 552°C) and hold for 30 minutes.
e. Cool to 500°F (260°C) not faster than 100°F (56°C) every 15 minutes .
16.6.14 Cycle 9 (SPOP 459-3). Heat part to 1575° to l 625°F (857° to 885°C) and hold for 1 hour.
16.6.15 Cycle 11 (SPOP 464). See Table 16-6. The following requirements may apply if not stated in a specific part repair procedure.
a. Thermocouples shall not be tack welded to titanium parts unless permitted by specific engine manual repair.
b. Parts that are susceptible to distortion during heat treatment shall be adequately supported.
c. All sections of parts must be at required temperature before starting specified stress relieving period.
d. When dash number is not specified, stress relieve per SPOP 464-3.
e. Time and temperatures in this table apply to cast and wrought products unless otherwise specified.
f. For titanium alloy blades, stress relieve per SPOP 455-1 or SPOP 455-2 unless otherwise specified by specific engine manual requirements.
g. For local heat treat of titanium parts, perform per SPOP 760.
Table 16-6. SPOP 464 Stress-Relief Heat Treatments
SPOP | Alloy | Temperature | Time | Atmosphere
464-1 | Not applicable to military repairs.
464-2 | Commercially pure Ti and Ti alloys (except Ti-8Al- 1Mo-1V, Ti-5Al-2.5Sn and Ti-6Al-4V rotating hardware (except blades) and Ti-6Al-4V welded low cycle fatigue (LCF) life limited static hardware. | 1075° to 1125° F (580° to 607° C) | 90 minutes | vacuum , helium, or argon
464-3 | Ti-6Al-4V rotating hardware (except blades) and Ti-6Al-4V welded low cycle fatigue (LCF) life limited static hardw are. Ti-8Al-1Mo-1 V and Ti-5Al-2.5Sn (except blades). | 1125° to 1175° F (607° to 635° C) | 1 to 2 hours | vacuum , he lium, or argon
* | Ti-6Al-2Sn-4Zr-2Mo
* Refer to applicable T.O. work package for stress-relief instructions
16.6.16 Cycle 13 (SPOP 466). Perform as follows:
a. Heat part to 1375° to 1425°F (746° to 774°C) in air and hold for 2 hours.
b. Air cool, or faster.
16.6.17 Cycle 14 (SPOP 467). Perform as follows:
a. Heat part to 1475° to 1525°F (802° to 830°C) and hold for 30 minutes.
NOTE
A protective atmosphere is suggested.
b. Furnace cool at a rate of 50°F (28°C) per hour to 1100°F (593°C), then air cool or faster. See Paragraph 16.5.1.4 for of air cool or faster.
16.6.18 SPOP 469. Perform As Follows:. Increase temperatur e of part to 1300° to 1350°F (704° to 732°C) and hold for 4 hours. Air is an acceptable atmosphere . Heating and cooling rates are optional.
16.6.19 SPOP 473. Perform As Follows:.
Hydrogen gas is highly flammable and explosive. Follow all necessary precautions.
NOTE
• Use of SPOP 473 for nickel base airfoil materials must be followed by alloy precipitation heat treatment sometime during the repair process. Hydrogen must not be used when heat treating single crystal alloys (such as PWA 1480 and PWA 1484).
• Parts can be held at 1950° to 2000°F (1066° to 1093°C) for 7 minutes minimum when permitted by appropriate engine technical orders.
a. Increase temperature of part to 1950° to 2000°F (1066° to 1093°C). Hold at temperature for 30 minutes minimum to 4 hours in PMC 2232 hydrogen, a vacuum , or PMC 2200 argon. Refer to Paragraph 16.l for protective atmosphere requirements.
b. Decrease temperature of part at a rate of 35°F (19°C)/minute or faster to below 1600°F (871°C), as follows:
(1) For hyd rogen, decrease temperature of part to room temperature in a hydrogen atmosphere (or a suitable dry protective atmosphere) below 1300°F (704°C).
(2) For a vacuum , decrease temperature of part to below 500°F (260°C) in dry argon; the remaining decrease in temperature can be in an open atmosphere.
c. Cover parts after heat treating to prevent contamination before fluorescent penetrant inspection.
16.6.20 Cycle 22 (SPOP 482). Previously designated Cycle 10.
Failure to thoroughly clean parts before entering oven will contaminate oven and cause stress alloying of parts.
NOTE
Hydrogen, argon, vacuum, or air are acceptable atmospheres; however, when heat treatment is to be followed by weld repair, hydrogen is preferable because of its cleaning action on oxides and impurities difficult to clean mechanica lly, as within cracks or cavities .
a. Place part in cold oven; however, this step may be omitted for thin sheet metal parts.
b. Heat part to 1775° to l 825°F (969° to 996°C) and hold for 1 hour .
c. Air cool.