## Sheet1
Table 15-11. Welding Filler Metal for Carbon and Low Alloy Steels (Group 1) and
Maraging Steels (Group 11)
|  |  |  | Parent Metal | [6 empty] | Filler Metal Required
Category No. (1) |  |  |  | AMS Spec |  | PWA Spec |  | Trade Name or Type |  |  | AMS Spec |  |  | PWA Spec |  |  | Federal/ Military Spec |  | Trade Name or Type (2)
1.1 |  |  |  | 5040 5042 5050 5053 5060 5062 5069 5070 5075 5080 5082 |  |  |  | 1006 through 1035 |  |  | 6466 |  |  | 741 |  |  |  |  | AWS 70S-2 502 bare
1.2 |  |  |  | 5335 5336 6280 6281 6355 |  |  |  | 8630 |  |  | 6466 | [7 empty] | 502 bare
1.3 |  |  |  | 6350 6360 6370 6371 6373 |  |  |  | 4130 |  |  | 6466 | [5 empty] | MIL-R-5632, Type I |  | 502 bare
1.4 |  |  |  | 6437 6485 6487 6488 |  | 726 |  | H-11 |  |  | 6462 | [7 empty] | 6130
11.l |  |  |  | 6512 6520 |  |  |  | 250 Maraging |  |  | 6501 | [7 empty] | 250 Maraging
11.2 |  |  |  | 6514 6521 |  |  |  | 300 Maraging |  |  | 6463 | [7 empty] | 300 Maraging
NOTES
1. Category numbers in this Table are composed of the material group number followed by a nonsigniﬁcant decimal number for convenience of reference in subsequent notes. 2. For information only; ﬁller metal shall conform to speciﬁcations listed.
15-42 Change 1 15
and Corrosion Resistant, Precipitation Hardenable Steels (Group 22)
|  |  |  | Parent |  |  |  | Metal |  | Filler Metal Required
Category No. (1) |  |  |  | AMS Spec |  | PWA Spec |  | Trade Name or Type |  | AMS Spec |  |  |  | PWA Spec |  |  | Federal/ Military Spec |  | Trade Name Type (2) |  | or
2.1 | -3 |  |  | 5350 5351 5504 5591 5613 |  |  |  | 410 |  | 5776 (4) 5821 | [8 empty] | 410 bare
2.2 | -3 |  |  | 5354 5508 5616 |  | 1464 |  | Greek Ascoloy |  | 5817(4) | [8 empty] | Greek Ascoloy
2.3 |  |  |  | 5503 5627 |  |  |  | 430 |  | 5680 (4) | [8 empty] | 347 bare
2.4 |  |  |  | 5548 5554 5745 |  |  |  | AM 350 |  | 5774 (4) | [8 empty] | AM 350 bare
2.5 |  |  |  | 5547 5743 |  |  |  | AM 355 |  | 5780 (4) | [8 empty] | AM 355 bare
2.6 | -3 |  |  | 5510 5557 5559 5570 5576 5645 |  |  |  | 321 |  | 5680 5689 (4) | [6 empty] | QQ-W-423, Comp. 321 |  | 347 bare 321 bare
2.7 | -3 |  |  | 5362 5363 5512 5556 5558 5571 5575 5646 5654 |  | 767 770 776 |  | 347 |  | 5680 (4) | [8 empty] | 347 bare
2.8 | -3 |  |  | 5360 5361 5524 5573 5648 |  |  |  | 316 |  | 5692 (4) | [6 empty] | QQ-W-423, Comp 316 MI MIL-S-7720 Comp 316 |  | 316 bare
2.9 | -3 |  |  | 5365 5366 5521 5572 5577 5651 |  |  |  | 310 |  | 5694 | [8 empty] | 310 bare
15
Change 1 15-42A/(15-42B blank)
and Corrosion Resistant, Precipitation Hardenable Steels (Group 22) (Continued)
|  |  |  | Parent |  |  |  | Metal | Filler Metal Required
Category No. (1) |  |  |  | AMS Spec |  | PWA Spec |  | Trade Name or Type | AMS Spec |  |  |  |  | PWA Spec |  |  | Federal/ Military Spec |  | Trade Name or Type (2)
2.1 | [5 empty] | 798 1079 |  | AM 363 | [5 empty] | 791 |  |  |  |  | AM 363 bare
22.1 |  |  |  | 5525 |  |  |  | A-286 | 5786 (5) | [9 empty] | Hastelloy W bare
|  |  |  | 5731 |  |  |  |  | 5805 (6)
5736
5858
5895
22.2 |  |  |  | 5528 |  |  |  | l 7-7PH | 5680 (7) | [9 empty] | 347 bare
|  |  |  | 5529 |  |  |  |  | 5824 (8)
|  |  |  | 5568 | [14 empty] | l 7-7PH
5644
22.3 |  |  |  | 5342 |  |  |  | l 7-4PH | 5825 | [9 empty] | l 7-4PH bare
|  |  |  | 5343 |  |  |  |  | 5803
5344
5355
5398
5604
5622
5643
22.4 |  |  |  | 5357 |  |  |  | 15-5PH | 5825 | [9 empty] | l 7-4PH bare
5659
5862
NOTES
1. Category numbers in this Table are composed of the material group number followed by a nonsigniﬁcant decimal number for convenience of reference in subsequent notes. 2. For information only; ﬁller metal shall conform to speciﬁcations listed. 3. AMS 5786 or AMS 5837 may be used for joining Categories 2.1 or 2.2 to Categories 2.6, 2.7, 2.8, or 2.9. 4. AMS 5786 ﬁller metal may be used for joining this category to Categories 3.1, 3.2, or 3.3 (Refer to Table 15-13). 5. Use of parent metal in any form as ﬁller metal is prohibited. 6. Shall be used for all welding of this category, unless otherwise speciﬁed. 7. Shall be used for joining this category to other categories. 8. Shall be used where no other category is involved.
Table 15-13. Welding Filler Metal for Nickel and Nonprecipation Hardenable Nickel Alloys (Group 3) and
Precipitation Hardenable Nickel Alloys Steels (Group 33)
|  |  |  | Parent |  |  |  | Metal | Filler Metal Required
Category No. (1) |  |  |  | AMS Spec |  | PWA Spec |  | Trade Name or Type | AMS Spec |  |  |  |  | PWA Spec |  |  | Federal/ Military Spec |  | Trade Name or Type (2)
3.1 (3) |  |  |  | 5540 |  | 661 |  | Inconel 600 | 5679 (3) | [9 empty] | Inconel 62
|  |  |  | 5580 |  | 1060 |  |  | 5683 (4)
|  |  |  | 5665 |  | 1062 | [12 empty] | Inconel 42
5687
3.2 (3) | [5 empty] | 673 |  | Nimonic 75 | 5676 | [9 empty] | Nichrome V bare
[9 empty] | 5679 | [9 empty] | Inconel 62
3.3 (3) |  |  |  | 5536 |  | 1038 |  | HASTELLOY X | 5798 | [9 empty] | HASTELLOY X
|  |  |  | 5587 |  | 1066
5588
5754
3.4 |  |  |  | 5388 |  |  |  | HASTELLOY C | 5530 | [9 empty] | HASTELLOY C
|  |  |  | 5389 |  |  |  |  | (Compo-
|  |  |  | 5530 |  |  |  |  | sition only)
5750
3.5 |  |  |  | 5553 |  | 6000 |  | Nickel 200 | [5 empty] | 6015 |  |  |  |  | Nickel 200
6005
6010
6015
3.6 |  |  |  | 5607 |  | 1012 |  | HASTELLOY N | 5786 (5) (6) |  |  |  |  | - |  |  |  |  | HASTELLOY W
|  |  |  | 5771 |  | 1036 | [12 empty] | bare
1067
3.7 |  |  |  | 5401 |  | 1069 |  | lnconel 625 | 5837 | [9 empty] | Inconel 625
|  |  |  | 5599 |  | 1468
5666
3.8 | [5 empty] | 1165 |  | lnconel 617 | [5 empty] | 1168 |  |  |  |  | Inconel 617
3.9 |  |  |  | 5711 5873 |  |  |  | HASTELLOY S | 5838 | [9 empty] | HASTELLOY S
33. l |  |  |  | 5660 |  | 1003 |  | Incoloy 901 | 5786 (5) (6) |  |  |  |  | - |  |  |  |  | HASTELLOY W
|  |  |  | 5661 | [14 empty] | bare
33.2 |  |  |  | 5542 |  |  |  | lnconel X-750 | 5778 | [9 empty] | Inconel 69 bare
|  |  |  | 5582 |  |  |  |  | 5832 | [9 empty] | Inconel 718
5598
5667
5669
5670
5671
33.3 |  |  |  | 5544 |  | 652 |  | Waspaloy | 5828 | [9 empty] | Waspaloy
5586
5706
33.4 |  |  |  | 5383 |  | 649 |  | lnconel 718 | 5832 | [9 empty] | Inconel 718
|  |  |  | 5589 |  | 1009
|  |  |  | 5596 |  | 1065
|  |  |  | 5662 |  | 1469
Table 15-13. Welding Filler Metal for Nickel and Nonprecipation Hardenable Nickel Alloys (Group 3) and
Precipitation Hardenable Nickel Alloys Steels (Group 33) (Continued)
|  |  |  | Parent Metal | [6 empty] | Filler Metal Required
Category No. (1) |  |  |  | AMS Spec |  | PWA Spec |  | Trade Name or Type |  |  | AMS Spec |  |  | PWA Spec |  |  | Federal/ Military Spec |  | Trade Name or Type (2)
33.5 |  |  |  | 5391 |  | 655 |  | Inconel 713 |  |  | 5837 (7) | [7 empty] | Inconel 625
33.6 |  |  |  | 5606 5702 5703 |  | 1025 1026 1043 1453 |  | lnconel 706 |  |  | 5832 | [7 empty] | Inconel 718
33.7 | [5 empty] | 659 |  | MARM200 |  |  | 5837 | [7 empty] | Inconel 625
33.8 | [5 empty] | 1422 1424 |  | MARM200 + Hafnium |  |  | 5837 | [7 empty] | Inconel 625
33.9 | [5 empty] | 663 1455 |  | B-1900 B-1900 + Hafnium |  |  | 5837 (7) | [7 empty] | Inconel 625
33.1 | [5 empty] | 1451 |  | IN-738 |  |  | 5837 | [7 empty] | Inconel 625
33.11 | [5 empty] | 1456 1467 |  | IN-792 |  |  | 5837 | [7 empty] | Inconel 625
33.12 | [5 empty] | 1447 |  | Mar M247 |  |  | 5837 | [7 empty] | Inconel 625
33.13 | [5 empty] | 1480 |  | 454 |  |  | 5837 | [7 empty] | Inconel 625
33.14 |  |  |  | 5872 |  |  |  | 263 | [5 empty] | 1087 |  |  |  |  | C-263
33.15 | [5 empty] | 1191 1192 1161 |  | lnconel 909 |  |  | 5802 5806 | [7 empty] | Inconel 909 Inconel 903
33.16 | [5 empty] | 1163 |  | Haynes 230 | [5 empty] | 1163 |  |  |  |  | Haynes 230 bare
NOTES
1. Category numbers in this Table are composed of the material group number followed by a nonsigniﬁcant decimal number for convenience of reference in subsequent notes. 2. For information only; ﬁller metal shall conform to speciﬁcations listed. 3. AMS 5786 ﬁller metal may be used for joining this category to Categories 2.1 through 2.8 (Refer to Table 15-12). 4. Shall not be used for welding by gas tungsten arc (GTAW-MA and GTAW-ME) or gas metal arc (GMAW-MA and GMAW-ME) processes if parent metal thickness is over 0.125 inch. 5. Shall be used for all welding of this category, unless otherwise speciﬁed. 6. Use of parent metal in any form as ﬁller metal is prohibited. 7. Shall not be used for welding airfoils of blades and vanes.
Table 15-14. Welding Filler Metal for Aluminum Alloys (Group 4)
Parent Metal Filler Metal Required
Category AMS No. (1) Spec | [5 empty] | PWA Spec |  | Trade Name or AMS Type Spec | [5 empty] | PWA Spec |  |  | Federal/ Military Spec |  | Trade Name or Type (2)
4.1 |  |  |  | 4031 4143 4313 |  |  |  | 2219 |  |  | 4191 | [7 empty] | 2319
4.2 |  |  |  | Aluminum alloys other than the above | [6 empty] | 4190 | [7 empty] | 4043
NOTES
1. Category numbers in this Table are composed of the material group number followed by a nonsigniﬁcant decimal number for convenience of reference in subsequent notes. 2. For information only; ﬁller metal shall conform to speciﬁcations listed.
15-130. MAGNESIUM ALLOYS (GROUP 5). Filler metal shall be as speciﬁed in Table 15-15.
15-131. COMMERCIALLY PURE TITANIUM (GROUP 6) AND TITANIUM ALLOYS
(GROUP 66). Filler metal shall be as speciﬁed in Table 15-16.
15-132. COBALT ALLOYS (GROUP 7). Filler metal shall be as speciﬁed in Table 15-17.
15-133. REFRACTORY ALLOYS (GROUP 9). Filler metal shall be as speciﬁed in Table 15-18.
Table 15-15. Welding Filler Metal for Magnesium Alloys (Group 5)
|  |  |  | Parent Metal | [6 empty] | Filler Metal Required
Category No. (1) |  |  |  | AMS Spec | PWA Spec |  |  | Trade Name or Type |  |  | AMS Spec |  |  | PWA Spec |  |  | Federal/ Military Spec |  |  | Trade Name or Type (2)
5.1 |  |  |  | 4418 |  |  |  | QE22A-T6 |  |  | 4418 4396 | [8 empty] | QE22A-T6 EZ33A
5.2 |  |  |  | 4424 |  |  |  | AZ63A-T6 |  |  | 4395 4424 |  |  | 36090 |  |  | MIL-R-6944, Class AZ92A |  |  | AZ92A
QQ-M-56, AZ63A-T6 AZ63A, Temp. T6
AZIOl
5.3 |  |  |  | 4434 4484 |  |  |  | AZ92A-T6 |  |  | 4395 |  |  | 36090 |  |  | MIL-R-6944, Class AZ92A |  |  | AZ92A AZIOl
5.4 |  |  |  | 4439 |  |  |  | ZE41A-T5 |  |  | 4396 4439 | [8 empty] | EZ33A ZE41A-T5
5.5 |  |  |  | 4442 |  |  |  | EZ33A-T5 |  |  | 4396 | [5 empty] | MIL-R-6944, Class EZ33A |  |  | EZ33A
All other magnesium alloys that are welded:
5.6 |  |  |  | Those that do not contain thorium or rare earth elements | [6 empty] | 4395 | [5 empty] | MIL-R-6944, Class AZ92A |  |  | AZ92A
5.7 |  |  |  | Those that contain thorium or rare earth elements | [6 empty] | 4396 | [8 empty] | EZ33A
NOTES
1. Category numbers in this Table are composed of the material group number followed by a nonsigniﬁcant decimal number for convenience of reference in subsequent notes. 2. For information only; ﬁller metal shall conform to speciﬁcations listed.
Table 15-16. Welding Filler Metal for Commercially Pure Titanium (Group 6) and Titanium Alloys
(Groups 66 and 66X)
|  |  | Parent Metal | [8 empty] | Filler Metal Required
Category No. (1) |  |  | AMS Spec |  |  | PWA Spec |  | Trade Name or Type |  |  |  | AMS Spec |  |  | PWA Spec |  | Federal/ Military Spec |  | Trade Name or Type (2)
6.1 |  |  | Commercially pure (unalloyed) titanium | [8 empty] | 4951 | [6 empty] | Pure titanium
When designated Code 66:
66. l |  |  | 4943 4944 |  |  |  |  | 3Al-2.5V |  |  |  | 4951 | [6 empty] | Pure titanium
66.2 |  |  | 4909 |  |  |  |  | 5Al-2.5Sn |  |  |  | 4953 or | [6 empty] | 5Al-2.5Sn
|  |  | 4910 | [8 empty] | 4951
4924
4926
4966
66.3 |  |  | 4915 |  |  | 1202 |  | 8Al-1Mo-1V |  |  |  | 4955 | [6 empty] | 8Al-1Mo-1V
|  |  | 4916 |  |  | 1204
|  |  | 4972 |  |  | 1217-2
|  |  | 4973 |  |  | 1263
66.4 |  |  | 4919 |  |  | 1209 |  | 6Al-2Sn-4Zr-2Mo |  |  |  | 4952 | [6 empty] | 6Al-2Sn-4Zr-2Mo
|  |  | 4975 |  |  | 1214
|  |  | 4976 |  |  | 1223
1224
1225
1231
1265
66.5 |  |  | 4911 |  |  | 1264 |  | 6Al-4V |  |  |  | 4951 (3) |  |  | - |  |  |  | Pure titanium
4938
4935
66. 8 |  | 14914 | [5 empty] | 15V-3Cr-3Sn-3Al | [6 empty] | 1281 |  |  |  | 15V-3Cr-3Sn-3Al
1
When designated Code 66X:
66X.6 |  |  | 4911 4928 4935 |  |  | 1217- 11262 1264 |  | 6Al-4V |  |  |  | 4954 4956 | [6 empty] | 6Al-4V 6Al-4V, Extra Low Interstitial
66X.7 |  |  | 4943 |  |  | 1260 |  | 3Al-2.5V |  |  |  | 4954 4956 | [6 empty] | 6Al-4V 6Al-4V, Extra Low Interstitial
|  |  | All other titanium alloys that are welded | [8 empty] | Use ﬁller metal speciﬁed in particular repair in engine publication.
NOTES
1. Category numbers in this Table are composed of the material group number followed by a nonsigniﬁcant decimal number for convenience of reference in subsequent notes. 2. For information only; ﬁller metal shall conform to speciﬁcations listed. 3. Use of parent metal in any form as ﬁller metal is prohibited.
Table 15-17. Welding Filler Metal for Cobalt Alloys (Group 7)
|  |  |  | Parent Metal |  |  |  |  | Filler Metal Required
Category No. (1) |  |  |  | AMS Spec | PWA Spec |  | Trade Name or Type |  | AMS Spec |  |  |  | PWA Spec |  |  | Federal/ Military Spec |  | Trade Name or Type (2)
7.1 |  |  |  | 5382 |  |  | STELLITE 31 (X-40) |  | 5789 | [8 empty] | STELLITE 31 (X-40)
7.2 |  |  |  |  | 653 |  | WI-52 |  | 5796 5797 5801 | [8 empty] | Haynes 25 (L-605) bare Haynes 25 (L-605) coated Haynes 188
7.3 |  |  |  | 5537 5759 | 1064 |  | Haynes 25 (L-605) |  | 5796 5797 5801 | [8 empty] | Haynes 25 (L-605) bare Haynes 25 (L-605) coated Haynes 188
7.4 |  |  |  |  | 657 |  | MARM302 |  | 5796 5797 5801 | [8 empty] | Haynes 25 (L-605) bare Haynes 25 (L-605) coated Haynes 188
7.5 |  |  |  | 5608 5772 | 1015 1042 1088 |  | Haynes 188 |  | 5801 | [8 empty] | Haynes 188
7.6 |  |  |  |  | 647 |  | MARM509 |  | 5796 5801 | [8 empty] | Haynes 25 (L-605) bare Haynes 188
NOTES
1. Category numbers in this Table are composed of the material group number followed by a nonsigniﬁcant decimal number for convenience of reference in subsequent notes. 2. For information only; ﬁller metal shall conform to speciﬁcations listed.
Table 15-18. Welding Filler Metal for Refractory Alloys (Group 9)
|  |  |  | Parent Metal | [5 empty] | Filler Metal Required
Category No. (1) |  |  |  | AMS Spec |  | PWA Spec |  | Trade Name or Type |  | AMS Spec |  |  |  | PWA Spec |  |  | Federal/ Military Spec |  | Trade Name or Type (2)
9.1 |  |  |  | 5865 5890 |  |  |  | DS Nickel |  | 5676 (3) 5798 (4) 5828 (5) 5837 (3) |  |  |  | 1167 (5) |  |  |  |  | Nichrome Hastelloy X Waspaloy lnconel 625
9.2 | [5 empty] | 1095 |  | C-103 | [10 empty] | C-103
NOTES
1. Category numbers in this Table are composed of the material group number followed by a nonsigniﬁcant decimal number for convenience of reference in subsequent notes. 2. For information only; ﬁller metal shall conform to speciﬁcations listed. 3. Shall be used where no other category is involved. 4. Shall be used for welding this category to Category 3.3 (Refer to Table 15-13). 5. Shall be used for welding Category 9.1 to Categories 2.6 and 2.7 (Refer to Table 15-12), and Category 7.1 (Refer to Table 15-17).

## CFM
Cycle No. | Heat Treat Cycle | Application
1 | Heat to 1325 degF ±25 degF (720 degC ±14 degC). Hold for 8 hours. Cool at 100 degF (55 degC) per hour to 1150 degF ±25 degF (620 degC ±14 degC). Hold for 8 hours. Air-cool or equivalent to room temperature. | Full age of Inconel 718 (NC19FeNb) and Incoloy 903 (Z3NK38)
2 | Heat to 1400 degF ±25 degF (760 degC ±14 degC). Hold for 16 hours. Cool to room temperature at convenient rate. | Full age of Rene’ 41, (NC19KDT), and Rene’ 77 (NK15CADT)
3 | Heat to 1550 degF ±25 degF (843 degC ±14 degC). Hold for 16 hours. Cool to room temperature at convenient rate. | Final age for Rene’ 77 (NK15CADT)
4 | Heat to 1150 degF ±15 degF (620 degC ±10 degC). Hold for 4 hours. Air-cool or equivalent to room temperature. | Aging of 17-4 PH (Z5CNU17)
5 | Heat to 1325 degF ±25 degF (720 degC ±14 degC). Hold for 1 hours. Air-cool or equivalent rate to room temperature. | Stress relief for A-286 (Z6NCT25) alloy
6 | Heat to 1925 degF ±25 degF (1052 degC ±14 degC). Hold for 30 min. Cool to 1000 degF (540 degC) at the rate not less than 30 degF (17 degC) per minute. Air-cool or equivalent rate to room temperature. | Solution treatment for 300 series stainless steel and Hastelloy X (NC22FeD)
7 | Heat to 1975 degF ±25 degF (1080 degC ±14 degC). Hold for 30 min. Cool to 1000 degF (540 degC) at a rate not less than 30 degF (17 degC) per minute. Air-cool or equivalent rate to room temperature. | Solution treatment for Rene’ 77 (NK15CADT) and Rene’ 41 (NC19KDT)
8 | Heat to 1300 degF ±25 degF (705 degC ±14 degC). Cool to 1000 degF (540 degC). Cooling rate is not critical. Air-cool or equivalent rate to room temperature. | Stress relief for some Titanium alloys
9 | Heat to 1025 degF ±25 degF (550 degC ±14 degC). Hold for 2 hours. Air-cool or equivalent rate to room temperature. | Partial stress relief for Ti6-4 (TA6V)
10 | Heat to 2150 degF ±25 degF (1180 degC ±14 degC). Hold for 1 hours. Cool to 1200 degF (650 degC) in 20 min. Air-cool or equivalent rate to room temperature. | Solution treatment for X-40 alloy (KC25NW)
11 | Heat to 2075 degF ±25 degF (1135 degC ±14 degC). Hold for 30 min minimum. Cool to 650 degC1200 degF in 20 min. Air-cool or equivalent rate to room temperature. | Solution treatment for Hastelloy X (NC22FeD) and HS188 (KCN22W)
12 | Heat to 1950 degF ±25 degF (1065 degC ±14 degC). Hold for 30 min. Cool to 1000 degF (540 degC) at a rate not less than 30 degF (17 degC) per minute. Air-cool or equivalent rate to room temperature. | Solution treatment for Rene’ 41 (NC19KDT) and Hastelloy X (NC22FeD)
13 | Heat to 1550 degF ±25 degF (845 degC ±14 degC). Hold for 1 hours. Air-cool or equivalent rate to room temperature. | Solution treatment for Incoloy 903 (Z3NK38 alloy
14 | Heat to 1750 degF ±25 degF (955 degC ±14 degC) and hold for 60 minutes ± 5 min. Cool to 1000 degF (540 degC) at a rate not less than 30 degF (20 degC) per minute. Air-cool or equivalent rate to room temperature. | Solution treatment for Inconel 718 (NC19FeNb)
15 | Heat to 1780 degF ±25 degF (970 degC ±14 degC). Hold for 15 ± 5 min. Cool to 1000 degF (540 degC) at a rate not less than 30 degF (20 degC) per minute. Air-cool or equivalent rate to room temperature. | High temperature solution treatment for Inconel 718 (NC19FeNb)
- Forge
- Case
- Frame
16 | Deleted. See cycle No. 14
17 | Heat to 1400 degF ±25 degF (760 degC ±14 degC). Hold for 2 hours. Introduce inert gas and cool to 1150 degF ±25 degF (620 degC ±14 degC). Hold for 4 hours. | Short age for Inconel 718 (NC19FeNb)
| Air-cool or equivalent rate to room temperature | - Seal Teeth
18 | Heat to 1600 degF ±25 degF (870 degC ±14 degC). Hold for 2 hours Cool to 400 degF (205 degC) in inert atmosphere. | Stress relief for IN100 (NK15CATu) DS200 (NW12KCA)
Cool to room temperature.
19 | Heat to 1400 degF ±25 degF (760 degC ±14 degC). Hold for 4 hours. Cool to 400 degF (205 degC) in inert atmosphere. | Stress relief for Rene’ 77 (NK15CADT)
Cool to room temperature.
20 | Heat to 1400 degF ±25 degF (760 degC ±14 degC). Hold for 8 hours Cool to 400 degF (205 degC) in inert atmosphere. Cool to room temperature. | Stress relief for Rene’ 77 (NK15CADT)
21 | Heat to 1400 degF ±25 degF (760 degC ±14 degC). Hold for 5 hours Cool to 1200 degF (650 degC) . Hold for 1 hours | Alt full age for Inconel 718 (NC19FeNb)
Cool to room temperature.
22 | Heat to 1600 degF ±25 degF (870 degC ±14 degC). Hold for 16 hours in vacuum or inert atmosphere. | Full age for DS200 (NW12KCA)
Cool to room temperature.
23 | Heat to 1095 degF ±15 degF (590 degC ±10 degC). Hold for 2 hours. | Stress relief for 17-4 PH (Z5CNU17)
Air-cool to room temperature.

## C PW
*SPOP No./Cycle No. | Materials | Temperature/Time
455-1, | Type 410, Greek Ascoloy, | 1015°F (546°C) For 2 Hours
455-2/1, 1A | Low Alloy Steels
456-2 | 6061 Aluminum AZ92 and ZE41 Magnesium | 325°F (163°C) For 4 Hours
458-1, 458-2/4, 4A | Inconel X-750 | 1300°F (704°C) For 2 Hours
NOTE
SPOP 465-1, SPOP 465-2 (Cycle No. 12, and 12A) or SPOP 469 (Cycle No. 16) can be used as an alternate to SPOP 458-1, SPOP 458-2 (Cycle No. 4, and 4A).
459-1, 459-2/5, 5A | B-1900/PWA 663/PWA 1455, STELLITE 31/AMS 5382, Inconel 713/PWA 655, WI-52/PWA 653, MAR-M-509/PWA 647, MAR-M-200/PWA 1422/PWA 1480 | 1600°F (871°C) For 2 Hours
459-3/9 | Inconel 600, Nimonic 75/PWA 673 | 1600°F (871°C) For 1 Hour
460-1, 460-2/6, 6A | Greek Ascoloy | 1050°F (566°C) For 2 Hours
461/7, 461-1 | WASPALOY (Wrought), Udimet 700 | 1500°F (816°C) For 4 Hours
462 | Types 321/347 (Partial Stress-Relief) | 1200°F (649°C) For 1 Hour
463/10 | HASTELLOY X, W, N, S, Haynes 188/ PWA 1042, Inconel 625, Types 310/316 | 1800°F (982°C) For 1 Hour
NOTE
SPOP 482 (Cycle No. 22) can be used as an alternate to SPOP 463 (Cycle No. 10) for Hastelloy X.
464/11 | Ti-8Al-1Mo-1V and Ti-5Al-2.5Sn | Use SPOP 464-1.
| Titanium Other than Ti-8Al-1Mo-1V and Ti-5Al-2.5Sn | Use SPOP 464-2.
| Where specified by repair procedure | Use SPOP 464-3.
464-1 | Ti-8Al-1Mo-1V and Ti-5Al-2.5Sn Other than blades | 1150°F (621°C) for 1 - 2 Hours or 1200°F (649°C) for 10 - 15 Minutes
464-2 | Titanium Other than Ti-8Al-1Mo-1V, Ti-5Al-2.5Sn, and welded low cycle fatigue (LCF) life-limited Ti-6Al-4V parts | 1100°F (593°C) for 90 Minutes
464-3 | Where specified by repair procedure | 1150°F (621°C) For 1 - 2 Hours
465-1, 465-2/12, 12A | Inconel 718 Short Cycle Precipitation Heat Treatment | 1350°F (732°C)/1200°F (649°C) For 7 Hours Total
466/13 | 17-7PH Austenite Conditioning, Types 410/430 with 430 Rod | 1400°F (760°C) For 2 - 4 Hours
467/14 | Type 430 with AMS 5776 or AMS 5680 Rod | 1500°F (816°C) For 30 Minutes
468/ 472/15, 15A | A-286 Tinidur Stress-Relief/Age | 1300°F (704°C) For 4 Hours
NOTE
SPOP 469 (Cycle No. 16) can be used as an alternate to SPOP 468, SPOP 472 (Cycle No. 15, and 15A).
469/16 | Inconel 706 or 718 Simple Stress-Relief | 1325°F (718°C) For 4 Hours
470/17 | Incoloy 901 (Structural Welds) | Refer to SPOP 470/Cycle No. 17.
473/18 | Cast Nickel and Cobalt Alloy Airfoil Materials | 1975°F (1079°C) For 30 Minutes - 4 Hours
474-1 | Inconel 718 [Wrought and Cast (PWA 649, AMS 5383) Excluding Cast Stators] | Refer to SPOP 474-1.
Full Heat Treatment
475-1 | Incoloy 901 (Knife-Edges) | 1325°F (718°C) For 14 - 18 Hours
476-1 | Waspaloy (Wrought) Full Heat Treatment | Refer to SPOP 476-1.
477-1, 477-2 | H-46 (12% Chrome Steel) | 1150°F (621°C) For 2 Hours
478-1 | Inconel X-750 (All Specifications Except AMS 5668) Full Heat Treatment | Refer to SPOP 478-1.
478-2 | Inconel X-750 (AMS 5668 Only) Full Heat Treatment | Refer to SPOP 478-2.
479 | Martensitic Corrosion Resistant Steels | Refer to SPOP 479.
482/22 | Hastelloy X (Solution Heat Treatment) | 1900°F (1038°C) For 1 Hour
487 | 17-4PH (H-1025) | 1025°F (552°C) For 4 Hours
488 | Inconel 718 [Cast + HIP (PWA 1469)] Full Heat Treatment, Not For Stators | Refer to SPOP 488.
489 | Inconel 718 [Assemblies With Wrought and Cast + HIP (PWA 1469) Details] Full Heat Treatment | Refer to SPOP 489.
490 | Waspaloy (Cast PWA 1471) Full Heat Treatment | Refer to SPOP 490
491 | Haynes 214 Honeycomb | 2000°F (1093°C) For 1 Hour
492 | Thermo-Span Full Heat Treatment (PWA 1199) | Refer to SPOP 492.

## M PW
Military |  |  |  | Civiliian
Cycle No. | SPOPNo. | Type* | Possible Alloy Application | *SPOP No./Cycle No. | Materials | Temperature/Time
1, IA | 455-1, 455-2 | STRESS RELIEF | Low alloy steel, as AMS 6322 and AMS 6415; martensitic stabinless steel, as Type 410 (AMS 5504 and AMS 5613) and Greek Ascoloy (AMS 5508 and AMS 5616); Titanium (Blades)
2 | 456 | STRESS RELIEF | Aluminum | 455-1, | Type 410, Greek Ascoloy, | 1015°F (546°C) For 2 Hours
3 | 457 | STRESS RELIEF |  | 455-2/1, 1A | Low Alloy Steels
4,4A | 458-1, 458-2 | STRESS RELIEF | Inconel X
5, 5A | 459-1, 459-2 | STRESS RELIEF | Nickel alloys: B-1900 (PWA 663 and PWA 1455); Inconel 713 (PWA 655) Cobalt alloys: Stellite 31 (AMS 5382); WI-52 (PWA 653); MAR-M-509 (PWA 647) | 456-2 | 6061 Aluminum AZ92 and ZE41 Magnesium | 325°F (163°C) For 4 Hours
6, 6A | 460-1, 460-2 | STRESS RELIEF | Greek Ascoloy (AMS 5508 and AMS 5616) (martensitic STABILAZATIONinless steel) | 458-1, 458-2/4, 4A | Inconel X-750 | 1300°F (704°C) For 2 Hours
7 | 461 | STRESS RELIEF | Waspaloy, Udimet 700 | NOTE
8 | 455-3 | STRESS RELIEF |  | SPOP 465-1, SPOP 465-2 (Cycle No. 12, and 12A) or SPOP 469 (Cycle No. 16) can be used as an alternate to SPOP 458-1, SPOP 458-2 (Cycle No. 4, and 4A).
9 | 459-3 | STRESS RELIEF | Inconel 600 (nickel alloy); Nimonic 75 (PWA 673) (nickel alloy); STABILAZATIONinless steel, as Types 310, 316, 321, and 347 | 459-1, 459-2/5, 5A | B-1900/PWA 663/PWA 1455, STELLITE 31/AMS 5382, Inconel 713/PWA 655, WI-52/PWA 653, MAR-M-509/PWA 647, MAR-M-200/PWA 1422/PWA 1480 | 1600°F (871°C) For 2 Hours
11, llA | 464-2, 464-3 | STRESS RELIEF | Titanium as Ti comm pure (AMS 4921, AMS 4900) , Ti-8Al-1Mo-1V (AMS 4972), Ti-5Al-2.5Sn (AMS 4909), Ti-6Al-4V (AMS 4911, AMS 4928), Ti-6-2-4-2 (AMS 4975, AMS 4919, PWA 1267) | 459-3/9 | Inconel 600, Nimonic 75/PWA 673 | 1600°F (871°C) For 1 Hour
12, 12A | 465-1, 465-2 | PRECIPITATION | Inconel 718 (nickel alloy), as AMS 5596, AMS 5662, and AMS 5663 | 460-1, 460-2/6, 6A | Greek Ascoloy | 1050°F (566°C) For 2 Hours
13 | 466 | STRESS RELIEF | 17-7PH (STABILAZATIONinless steel - austenite conditioning); Type 430 (ferritic STABILAZATIONinless steel), welded with Type 430 filler metal | 461/7, 461-1 | WASPALOY (Wrought), Udimet 700 | 1500°F (816°C) For 4 Hours
14 | 467 | STRESS RELIEF | Type 430 (ferritic STABILAZATIONinless steel), welded with AMS 5680 (Type 347 STABILAZATIONinless steel) | 462 | Types 321/347 (Partial Stress-Relief) | 1200°F (649°C) For 1 Hour
15 | 468 | PRECIPITATION | A-286 (modified Tinidur) STABILAZATIONinless steel, as AMS 5525, AMS 5731, AMS 5732, and AMS 5737 | 463/10 | HASTELLOY X, W, N, S, Haynes 188/ PWA 1042, Inconel 625, Types 310/316 | 1800°F (982°C) For 1 Hour
NIA | 469 | STRESS RELIEF | Inconel 706 or 718 (simple STRESS RELIEFess-relief) | NOTE
17 | 470 | PRECIPITATION | Incoloy 901 (nickel alloy), as AMS 5660 and AMS 5661 | SPOP 482 (Cycle No. 22) can be used as an alternate to SPOP 463 (Cycle No. 10) for Hastelloy X.
NI A | 473 | STRESS RELIEF | Cast nickel and cobalt alloy airfoil materials, MAR-M-200 (PWA 1422 and PWA 1484) | 464/11 | Ti-8Al-1Mo-1V and Ti-5Al-2.5Sn | Use SPOP 464-1.
20 | 480 | SOLUTION | Hastelloy X (nickel alloy) |  | Titanium Other than Ti-8Al-1Mo-1V and Ti-5Al-2.5Sn | Use SPOP 464-2.
21 | 481 | SOLUTION | Nickel alloy: Hastelloy X (AMS 5536 and AMS 5754) Cobalt alloys: Stellite 31 (AMS 5382); Haynes 188 (AMS 5608, AMS 5772, and PWA 1042); L-605 (AMS 5537 and AMS 5759) |  | Where specified by repair procedure | Use SPOP 464-3.
22 | 482 | STRESS RELIEF | Nickel alloys: Inconel 600 (AMS 5540 and AMS 5665); Inconel 625 (AMS 5599 and AMS 5666); Hastelloy N; Hastelloy X (AMS 5536, AMS 5754, and PWA 1038); Hastelloy W Cobalt alloys: Stellite 31 (AMS 5382); Haynes 188 (AMS 5608, AMS 5772, and PWA 1042); L-605 (AMS 5537 and AMS 5759); MAR-M-509 (PWA 647) | 464-1 | Ti-8Al-1Mo-1V and Ti-5Al-2.5Sn Other than blades | 1150°F (621°C) for 1 - 2 Hours or 1200°F (649°C) for 10 - 15 Minutes
NI A | 485 | PRECIPITATION | Nickel castings | 464-2 | Titanium Other than Ti-8Al-1Mo-1V, Ti-5Al-2.5Sn, and welded low cycle fatigue (LCF) life-limited Ti-6Al-4V parts | 1100°F (593°C) for 90 Minutes
NI A | 760 | STRESS RELIEF | Titanium and Titanium Alloys | 464-3 | Where specified by repair procedure | 1150°F (621°C) For 1 - 2 Hours
NIA | 488 | SOLUTION/ PRECIPITATION | Inconel 718 (nickel alloy castings) | 465-1, 465-2/12, 12A | Inconel 718 Short Cycle Precipitation Heat Treatment | 1350°F (732°C)/1200°F (649°C) For 7 Hours Total
101 | 761 | SOLUTION | Waspaloy (nickel alloy), as AMS 5544, AMS 5706, and AMS 5707 | 466/13 | 17-7PH Austenite Conditioning, Types 410/430 with 430 Rod | 1400°F (760°C) For 2 - 4 Hours
102 | 762 | SOLUTION | Waspaloy (nickel alloy), as AMS 5544, AMS 5706, and AMS 5707 | 467/14 | Type 430 with AMS 5776 or AMS 5680 Rod | 1500°F (816°C) For 30 Minutes
103 | 763 | STABILAZATION | Waspaloy (nickel alloy), as AMS 5544, AMS 5706, AMS 5707, AMS 5708, and AMS 5709 | 468/ 472/15, 15A | A-286 Tinidur Stress-Relief/Age | 1300°F (704°C) For 4 Hours
104 | 764 | PRECIPITATION | Waspaloy (nickel alloy), as AMS 5544, AMS 5706, AMS 5707, AMS 5708, and AMS 5709 | NOTE
105 | 765 | SOLUTION | Inconel 718 (nickel alloy), as AMS 5596, AMS 5662, and AMS 5663 | SPOP 469 (Cycle No. 16) can be used as an alternate to SPOP 468, SPOP 472 (Cycle No. 15, and 15A).
106 | 766 | SOLUTION | Inconel 718 (nickel alloy), as AMS 5596, AMS 5662, and AMS 5663 | 469/16 | Inconel 706 or 718 Simple Stress-Relief | 1325°F (718°C) For 4 Hours
10 | 767 | PRECIPITATION | Nickel alloys: Inconel 718, as AMS 5596, AMS 5662, and AMS 5663; Inconel X-750, as AMS 5598, AMS 5670, and AMS 5671 | 470/17 | Incoloy 901 (Structural Welds) | Refer to SPOP 470/Cycle No. 17.
|  |  |  | 473/18 | Cast Nickel and Cobalt Alloy Airfoil Materials | 1975°F (1079°C) For 30 Minutes - 4 Hours
|  |  |  | 474-1 | Inconel 718 [Wrought and Cast (PWA 649, AMS 5383) Excluding Cast Stators] | Refer to SPOP 474-1.
Full Heat Treatment
|  |  |  | 475-1 | Incoloy 901 (Knife-Edges) | 1325°F (718°C) For 14 - 18 Hours
|  |  |  | 476-1 | Waspaloy (Wrought) Full Heat Treatment | Refer to SPOP 476-1.
|  |  |  | 477-1, 477-2 | H-46 (12% Chrome Steel) | 1150°F (621°C) For 2 Hours
|  |  |  | 478-1 | Inconel X-750 (All Specifications Except AMS 5668) Full Heat Treatment | Refer to SPOP 478-1.
|  |  |  | 478-2 | Inconel X-750 (AMS 5668 Only) Full Heat Treatment | Refer to SPOP 478-2.
|  |  |  | 479 | Martensitic Corrosion Resistant Steels | Refer to SPOP 479.
|  |  |  | 482/22 | Hastelloy X (Solution Heat Treatment) | 1900°F (1038°C) For 1 Hour
|  |  |  | 487 | 17-4PH (H-1025) | 1025°F (552°C) For 4 Hours
|  |  |  | 488 | Inconel 718 [Cast + HIP (PWA 1469)] Full Heat Treatment, Not For Stators | Refer to SPOP 488.
|  |  |  | 489 | Inconel 718 [Assemblies With Wrought and Cast + HIP (PWA 1469) Details] Full Heat Treatment | Refer to SPOP 489.
|  |  |  | 490 | Waspaloy (Cast PWA 1471) Full Heat Treatment | Refer to SPOP 490
|  |  |  | 491 | Haynes 214 Honeycomb | 2000°F (1093°C) For 1 Hour
|  |  |  | 492 | Thermo-Span Full Heat Treatment (PWA 1199) | Refer to SPOP 492.