## Sheet1
|  | TDS Link | Product Code | Alloy Name | Chemical Composition | SDS Link
|  | https://usweldingcorp.com/TDS/tds5617.pdf | 5617-V | 455 | 12Cr 8.5Ni 2Cu 1.1Ti | https://usweldingcorp.com/SDS/sds5617.pdf
|  | https://usweldingcorp.com/TDS/tds5621.pdf | 5621-A | TURBALOY 420 | 13Cr .35C | https://usweldingcorp.com/SDS/sds5621.pdf
|  | https://usweldingcorp.com/TDS/tds5659.pdf | 5659-A | TURBALOY 15-5 | 15Cr 4.5Ni .3Cb 3.5Cu | https://usweldingcorp.com/SDS/sds5659.pdf
|  | https://usweldingcorp.com/TDS/tds5680.pdf | 5680-A | TURBALOY 347 | 18.5Cr 11Ni .4Cb 1Si | https://usweldingcorp.com/SDS/sds5680.pdf
|  | https://usweldingcorp.com/TDS/tds5689.pdf | 5689-A | TURBALOY 321 | 18Cr 9.5Ni .4Ti | https://usweldingcorp.com/SDS/sds5689.pdf
|  | https://usweldingcorp.com/TDS/tds5692.pdf | 5692-A | TURBALOY 316 | 19Cr 12.5Ni 2.5Mo .08Cmax | https://usweldingcorp.com/SDS/sds5692.pdf
|  | https://usweldingcorp.com/TDS/tds5694.pdf | 5694-A | TURBALOY 310 | 27Cr 21.5Ni | https://usweldingcorp.com/SDS/sds5694.pdf
|  | https://usweldingcorp.com/TDS/tds5763.pdf | 5763-V | 450 | 15Cr 6.5Ni .75Mo .3Cb 1.5Cu | https://usweldingcorp.com/SDS/sds5763.pdf
|  | https://usweldingcorp.com/TDS/tds5764.pdf | 5764-V | TURBALOY 22-13-5 (209) | 22Cr 13Ni 5Mn 2Mo | https://usweldingcorp.com/SDS/sds5764.pdf
|  | https://usweldingcorp.com/TDS/tds5774.pdf | 5774-V | TURBALOY 350 | 16.5Cr 4.5Ni 2.9Mo .1N | https://usweldingcorp.com/SDS/sds5774.pdf
|  | https://usweldingcorp.com/TDS/tds5776.pdf | 5776-A | TURBALOY 410 | 12.5Cr .12C | https://usweldingcorp.com/SDS/sds5776.pdf
|  | https://usweldingcorp.com/TDS/tds5780.pdf | 5780-V | TURBALOY 355 | 15.5Cr 4.5Ni 2.9Mo .1N | https://usweldingcorp.com/SDS/sds5780.pdf
|  | https://usweldingcorp.com/TDS/tds5782.pdf | 5782-V | TURBALOY 349 | 20.5Cr 9Ni 1.5W 1.2Cb .5Mo .2Ti | https://usweldingcorp.com/SDS/sds5782.pdf
|  | https://usweldingcorp.com/TDS/tds5784.pdf | 5784-A | TURBALOY 312 | 29Cr 9.5Ni | https://usweldingcorp.com/SDS/sds5784.pdf
|  | https://usweldingcorp.com/TDS/tds5794.pdf | 5794-A | TURBALOY 155 | 20Cr 20Ni 20Co 3Mo 2.5W 1Cb | https://usweldingcorp.com/SDS/sds5794.pdf
|  | https://usweldingcorp.com/TDS/tds5802.pdf | 5802-V | TURBALOY 909 | 38Ni 14Co 4.8Cb 1.5Ti .2Al | https://usweldingcorp.com/SDS/sds5802.pdf
|  | https://usweldingcorp.com/TDS/tds5803.pdf | 5803-V | TURBALOY 17-4 VM | 16.5Cr 4.8Ni .22Cb 3.6Cu | https://usweldingcorp.com/SDS/sds5803.pdf
|  | https://usweldingcorp.com/TDS/tds5805.pdf | 5805-V | TURBALOY 286 VM | 15Cr 25.5Ni 1.2Mo 2.1Ti .004B .3V ELI | https://usweldingcorp.com/SDS/sds5805.pdf
|  | https://usweldingcorp.com/TDS/tds5806.pdf | 5806-V | TURBALOY 903 | 38Ni 15Co 3Cb 1.3Ti .7Al | https://usweldingcorp.com/SDS/sds5806.pdf
|  | https://usweldingcorp.com/TDS/tds5812.pdf | 5812-V | TURBALOY 15-7 VM | 15Cr 7Ni 2.4Mo 1Al | https://usweldingcorp.com/SDS/sds5812.pdf
|  | https://usweldingcorp.com/TDS/tds5817.pdf | 5817-V | TURBALOY 418 | 13Cr 2Ni 3W | https://usweldingcorp.com/SDS/sds5817.pdf
|  | https://usweldingcorp.com/TDS/tds5818.pdf | 5818-A | TURBALOY 21-6-9 | 20Cr 6.5Ni 9Mn .27N | https://usweldingcorp.com/SDS/sds5818.pdf
|  | https://usweldingcorp.com/TDS/tds5821.pdf | 5821-V | TURBALOY 410 MOD | 12.5Cr .13C Ferrite Control | https://usweldingcorp.com/SDS/sds5821.pdf
|  | https://usweldingcorp.com/TDS/tds5822.pdf | 5822-V | TURBALOY M190 VM | 11.8Cr 2.8Ni 1.6Co 1.8Mo .32V ELI | https://usweldingcorp.com/SDS/sds5822.pdf
|  | https://usweldingcorp.com/TDS/tds5823.pdf | 5823-V | TURBALOY M190 | 11.8Cr 2.8Ni 1.6Co 1.8Mo .32V | https://usweldingcorp.com/SDS/sds5823.pdf
|  | https://usweldingcorp.com/TDS/tds5824.pdf | 5824-A | TURBALOY 17-7 | 17Cr 7Ni 1Al | https://usweldingcorp.com/SDS/sds5824.pdf
|  | https://usweldingcorp.com/TDS/tds5825.pdf | 5825-A | TURBALOY 17-4 | 16.5Cr 4.8Ni .22Cb 3.6Cu | https://usweldingcorp.com/SDS/sds5825.pdf
|  | https://usweldingcorp.com/TDS/tds5826.pdf | 5826-V | TURBALOY 15-5 VM | 15Cr 5Ni .3Cb 3.2Cu | https://usweldingcorp.com/SDS/sds5826.pdf
iron baSE |  | https://usweldingcorp.com/TDS/tds5840.pdf | 5840-A | TURBALOY 13-8 | 13Cr 8Ni 2.3Mo 1.1Al | https://usweldingcorp.com/SDS/sds5840.pdf
LOW ALLOY
|  | TDS Link | Code | Name | Composition | SDS Link
|  | https://usweldingcorp.com/TDS/tds5030.pdf | 5030-A | TURBALOY 1006 | .06C max | https://usweldingcorp.com/SDS/sds5030.pdf
|  | https://usweldingcorp.com/TDS/tds6375.pdf | 6375-V | TURBALOY 8620 | .5Cr .55Ni .8Mn .2Mo .2C | https://usweldingcorp.com/SDS/sds6375.pdf
|  | https://usweldingcorp.com/TDS/tds6419.pdf | 6419-V | TURBALOY 300M | 1.8Ni 1.6Si .82Cr .4Mo .08V .75Mn .43C | https://usweldingcorp.com/SDS/sds6419.pdf
|  | https://usweldingcorp.com/TDS/tds6452.pdf | 6452-V | TURBALOY 4140 | .95Cr .2Mo .4C | https://usweldingcorp.com/SDS/sds6452.pdf
|  | https://usweldingcorp.com/TDS/tds6453.pdf | 6453-V | TURBALOY HT | 1.3Mn 1.5Si .30Cr 1.8Ni .4Mo .25C | https://usweldingcorp.com/SDS/sds6453.pdf
|  | https://usweldingcorp.com/TDS/tds6456.pdf | 6456-V | TURBALOY 4340 | 1.8Ni .8Cr .3Mo .4C | https://usweldingcorp.com/SDS/sds6456.pdf
|  | TDS Link | Part Number | Material | Composition | SDS Link
|  | https://usweldingcorp.com/TDS/tds5030.pdf | 5030-A | TURBALOY 1006 | .06C max | https://usweldingcorp.com/SDS/sds5030.pdf
|  | https://usweldingcorp.com/TDS/tds6375.pdf | 6375-V | TURBALOY 8620 | .5Cr .55Ni .8Mn .2Mo .2C | https://usweldingcorp.com/SDS/sds6375.pdf
|  | https://usweldingcorp.com/TDS/tds6419.pdf | 6419-V | TURBALOY 300M | 1.8Ni 1.6Si .82Cr .4Mo .08V .75Mn .43C | https://usweldingcorp.com/SDS/sds6419.pdf
|  | https://usweldingcorp.com/TDS/tds6452.pdf | 6452-V | TURBALOY 4140 | .95Cr .2Mo .4C | https://usweldingcorp.com/SDS/sds6452.pdf
|  | https://usweldingcorp.com/TDS/tds6453.pdf | 6453-V | TURBALOY HT | 1.3Mn 1.5Si .30Cr 1.8Ni .4Mo .25C | https://usweldingcorp.com/SDS/sds6453.pdf
|  | https://usweldingcorp.com/TDS/tds6456.pdf | 6456-V | TURBALOY 4340 | 1.8Ni .8Cr .3Mo .4C | https://usweldingcorp.com/SDS/sds6456.pdf
|  | https://usweldingcorp.com/TDS/tds6457.pdf | 6457-V | TURBALOY 4130 | .95Cr .20Mo .3C | https://usweldingcorp.com/SDS/sds6457.pdf
|  | https://usweldingcorp.com/TDS/tds6458.pdf | 6458-V | TURBALOY 17-22 | 1.25Cr .65Si .5Mo .3V .3C | https://usweldingcorp.com/SDS/sds6458.pdf
|  | https://usweldingcorp.com/TDS/tds6459.pdf | 6459-V | TURBALOY 1212 | 1Cr 1Mo .12V .5Mn .75Si .2C | https://usweldingcorp.com/SDS/sds6459.pdf
|  | https://usweldingcorp.com/TDS/tds6461.pdf | 6461-V | TURBALOY 6130 | 1Cr .2V .75Mn .3C | https://usweldingcorp.com/SDS/sds6461.pdf
|  | https://usweldingcorp.com/TDS/tds6469.pdf | 6469-V | TURBALOY 140 | 1.8Mn 2.5Ni .8Cr .7Mo .4Si | https://usweldingcorp.com/SDS/sds6469.pdf
|  | https://usweldingcorp.com/TDS/tds0974.pdf | 0974-V | TURBALOY 521 | 2.25Cr 1Mo .65Mn ELI | https://usweldingcorp.com/SDS/sds0974.pdf
|  | https://usweldingcorp.com/TDS/tds1398.pdf | 1398-V | TURBALOY 702 | 1.2Mn .6Si .2Ti .07Zr .1Al | https://usweldingcorp.com/SDS/sds1398.pdf
|  | https://usweldingcorp.com/TDS/tds1407.pdf | 1407-C | TURBALOY 515 | 1.25Cr .5Mo | https://usweldingcorp.com/SDS/sds1407.pdf
|  | https://usweldingcorp.com/TDS/tds1580.pdf | 1580-V | TURBALOY 100 | 1.8Ni .4Mo .4Si | https://usweldingcorp.com/SDS/sds1580.pdf
|  | https://usweldingcorp.com/TDS/tds1587.pdf | 1587-V | TURBALOY 120 | 2Ni 1.6Mn .4Mo .4Si | https://usweldingcorp.com/SDS/sds1587.pdf
|  | https://usweldingcorp.com/TDS/tds1680.pdf | 1680-A | TURBALOY 802 | 1.8Mn .5Mo .6Si | https://usweldingcorp.com/SDS/sds1680.pdf
high alloy |  | TDS Link | Part Number | Material | Composition | SDS Link
|  | https://usweldingcorp.com/TDS/tds6466.pdf | 6466-V | TURBALOY 502 | 5.2Cr .55Mo | https://usweldingcorp.com/SDS/sds6466.pdf
|  | https://usweldingcorp.com/TDS/tds6468.pdf | 6468-V | TURBALOY 9-4-20 | 1Cr 10Ni 3.8Co .45Mo .08V .15C | https://usweldingcorp.com/SDS/sds6468.pdf
|  | https://usweldingcorp.com/TDS/tds6501.pdf | 6501-V | TURBALOY 250 | 18Ni 8Co 5Mo .4Ti .1Al | https://usweldingcorp.com/SDS/sds6501.pdf
|  | https://usweldingcorp.com/TDS/tds6533.pdf | 6533-V | TURBALOY AF1410 | 2Cr 10Ni 14Co 1Mo .15C | https://usweldingcorp.com/SDS/sds6533.pdf
|  | https://usweldingcorp.com/TDS/tds1677.pdf | 1677-V | TURBALOY 91 | 9Cr 1Mo | https://usweldingcorp.com/SDS/sds1677.pdf
|  | Technical Data Sheets & Safety Data Sheets – Other Alloys - US Welding Corporation | 1416 | TURBALOY 67 | 70Cu 30NiTi | 1416
cobalt |  | Alloy Code | TDS Link | Alloy Name | Composition | SDS Code | SDS Link
|  | 5789-A | https://usweldingcorp.com/TDS/tds5789.pdf | TURBALOY 31 | 25.5Cr 10.5Ni 7.5W 2.0Fe | 5789 | https://usweldingcorp.com/SDS/sds5789.pdf
|  | 5796-A | https://usweldingcorp.com/TDS/tds5796.pdf | TURBALOY 605 | 20Cr 10Ni 15W | 5796 | https://usweldingcorp.com/SDS/sds5796.pdf
|  | 5801-A | https://usweldingcorp.com/TDS/tds5801.pdf | TURBALOY 188 | 22Cr 22Ni 14.5W .07La | 5801 | https://usweldingcorp.com/SDS/sds5801.pdf
|  | 5814-V | https://usweldingcorp.com/TDS/tds5814.pdf | TURBALOY 918 | 20Cr 20Ni 7.5Ta | 5814 | https://usweldingcorp.com/SDS/sds5814.pdf
|  | 1674-A | https://usweldingcorp.com/TDS/tds1674.pdf | TURBOCAST 694 | 19.5W 5Ni 1V .05B .85C | 1674 | https://usweldingcorp.com/SDS/sds1674.pdf
|  | 1745-V | https://usweldingcorp.com/TDS/tds1745.pdf | TURBALOY 414LC | 29Cr 10Ni 7W | 1745 | https://usweldingcorp.com/SDS/sds1745.pdf
nickel |  | Alloy Code | TDS Link | Alloy Name | Composition | SDS Code | SDS Link
|  | 5675-A | https://usweldingcorp.com/TDS/tds5675.pdf | TURBALOY 92 | 15.5Cr 7Fe 3Ti 2.4Mn | 5675 | https://usweldingcorp.com/SDS/sds5675.pdf
|  | 5679-A | https://usweldingcorp.com/TDS/tds5679.pdf | TURBALOY 62 | 15.5Cr 8Fe 2Cb | 5679 | https://usweldingcorp.com/SDS/sds5679.pdf
|  | 5778-A | https://usweldingcorp.com/TDS/tds5778.pdf | TURBALOY 69 | 15.5Cr 2.4Ti 1Cb .7Al 7Fe | 5778 | https://usweldingcorp.com/SDS/sds5778.pdf
|  | 5786-A | https://usweldingcorp.com/TDS/tds5786.pdf | TURBALOY W | 5Cr 24.5Mo 5.5Fe | 5786 | https://usweldingcorp.com/SDS/sds5786.pdf
|  | 5798-A | https://usweldingcorp.com/TDS/tds5798.pdf | TURBALOY X | 22Cr 1.5Co 9Mo .6W 18.5Fe | 5798 | https://usweldingcorp.com/SDS/sds5798.pdf
|  | 5800-A | https://usweldingcorp.com/TDS/tds5800.pdf | TURBALOY 41 | 19Cr 11Co 10Mo 3.2Ti 1.5Al .006B | 5800 | https://usweldingcorp.com/SDS/sds5800.pdf
|  | 5828-V | https://usweldingcorp.com/TDS/tds5828.pdf | TURBALOY 685 | 19.5Cr 13.5Co 4Mo 3Ti 1.4Al .006B | 5828 | https://usweldingcorp.com/SDS/sds5828.pdf
|  | 5829-A | https://usweldingcorp.com/TDS/tds5829.pdf | TURBALOY 90 | 19.5Cr 16.5Co 2.5Ti 1.5Al | 5829 | https://usweldingcorp.com/SDS/sds5829.pdf
|  | 5830-V | https://usweldingcorp.com/TDS/tds5830.pdf | TURBALOY 901 | 12.5Cr 6Mo 2.7Ti 34Fe ELI | 5830 | https://usweldingcorp.com/SDS/sds5830.pdf
|  | 5832-V | https://usweldingcorp.com/TDS/tds5832.pdf | TURBALOY 718 | 19Cr 3Mo .9Ti 5.1Cb .5Al 18Fe | 5832 | https://usweldingcorp.com/SDS/sds5832.pdf
|  | 5836-A | https://usweldingcorp.com/TDS/tds5836.pdf | TURBALOY 82 | 20Cr 2.5Cb 3.2Mn | 5836 | https://usweldingcorp.com/SDS/sds5836.pdf
|  | 5837-V | https://usweldingcorp.com/TDS/tds5837.pdf | TURBALOY 625 | 21.5Cr 9Mo 3.7Cb | 5837 | https://usweldingcorp.com/SDS/sds5837.pdf
|  | 5838-A | https://usweldingcorp.com/TDS/tds5838.pdf | TURBALOY S | 16Cr 15Mo .3Al .06La | 5838 | https://usweldingcorp.com/SDS/sds5838.pdf
|  | 5966-A | https://usweldingcorp.com/TDS/tds5966.pdf | TURBALOY 263 | 20Cr 20Co 6Mo 2.2Ti .45Al | 5966 | https://usweldingcorp.com/SDS/sds5966.pdf
|  | 8020-A | https://usweldingcorp.com/TDS/tds8020.pdf | TURBALOY 80/20 | 20Cr | 8020 | https://usweldingcorp.com/SDS/sds8020.pdf
|  | 1507-A | https://usweldingcorp.com/TDS/tds1507.pdf | TURBALOY 617 | 22Cr 12.5Co 9Mo 1Al | 1507 | https://usweldingcorp.com/SDS/sds1507.pdf
|  | 1622-V | https://usweldingcorp.com/TDS/tds1622.pdf | TURBALOY 220 | 12Co 19Cr 3.2Mo 5Ta 1Ti .5Al | 1622 | https://usweldingcorp.com/SDS/sds1622.pdf
titanium |  | Alloy Number | Alloy Name | Composition | TDS Link | SDS Number | SDS Link
|  | 4914-C | 15-3-3-3 | 15V 3Cr 3Sn 3Al | https://usweldingcorp.com/TDS/tds4914.pdf | 4914 | https://usweldingcorp.com/SDS/sds4914.pdf
|  | 4951-C | C.P. | 99Ti | https://usweldingcorp.com/TDS/tds4951.pdf | 4951 | https://usweldingcorp.com/SDS/sds4951.pdf
|  | 4952-C | 6-2-4-2 | 6Al 2Sn 4Zr 2Mo | https://usweldingcorp.com/TDS/tds4952.pdf | 4952 | https://usweldingcorp.com/SDS/sds4952.pdf
|  | 4954-C | 6-4 | 6Al 4V Std. | https://usweldingcorp.com/TDS/tds4954.pdf | 4954 | https://usweldingcorp.com/SDS/sds4954.pdf
|  | 4955-C | 8-1-1 | 8Al 1Mo 1V | https://usweldingcorp.com/TDS/tds4955.pdf | 4955 | https://usweldingcorp.com/SDS/sds4955.pdf
|  | 4956-C | 6-4 ELI | 6Al 4V ELI | https://usweldingcorp.com/TDS/tds4956.pdf | 4956 | https://usweldingcorp.com/SDS/sds4956.pdf
Group | Name | Specification (AMS/AWS) | Manufactures code | Composition | Materials to be welded
Magnezium Alloy | AZ61A | 4350 |  | 6.5Al 1Zn | AZ61A, AZ31B, AZM, AZ10A, AZ80A ASTM B107, QQ-M-31, AMS 4350
Magnezium Alloy | AZ92A | 4395 |  | 9Al 2Zn | 2L124, 2L125, L122. AMS 4484, 4434, 4453 AZ31B, AZ10A, ZK21A, AM100A, AZ61A, AZ63A, AZ80A, AZ81A, AZ91A, AMS 4360 AZ casting alloys to: EK41A, EZ33A, HK31A, HM21A, HM31A, HZ32A, K1A (except AZ61A)
Magnezium Alloy | EZ33A | 4396 |  | 3.3Ce 2.5Zn .7Zr | MSRR 8013, 2L126, 2L128, MAG6, AMS 4442, ZR1 to ZTY (MSRR 8015) ASTM B80, QQ-M-56B HK31A, HM21A, HM31A, QE22A to HK31A,
Magnezium Alloy | AZ101A | 1308 |  | 10Al 1Zn | AZ63A, AZ81A, AZ91A, AZ92A Joining elevated temperature alloys such as HK31A, HM21A, HM31A, to ambient temperature alloys such as AZ81A, AZ91A, AZ92A
Aluminium Alloy | 4008 (A356) | 4181 |  | 7Si .38Mg Prem. | AMS 4217, 4284, A356 is a tighter specification than 356 with improved ductility.
Aluminium Alloy | 4145 | 4184 |  | 10Si 4Cu | Joining grades 201, 206, 224, 314, 330, 354, 355 to 6005, 6061, 6063, 6101, 6151, 6201, 6351, 6009, 6010, 6070. C355 A356, 357, 413, to 201, 206, 224, 319, 330, 354, 355, C355. LM4, LM16, LM20, LM25, LM99 to 6000 series as above and cast alloy combinations as shown. 2014, 2024. Repair of 2xxx wrought alloys and Al-Cu, Al-Si-Cu casting alloys.
Aluminium Alloy | 4047 | 4185 |  | 12Si | L159, L155, LM2, LM6, LM9, LM20. Also used for gas brazing applicaitons. 1xxx, 3xxx, 6xxx, series alloys. 2014, 2219, 5005, 5050, 5052, 7005, 7039. Al-Si and Al-Si-Mg casting and combinations to wrought alloys as listed above.
Aluminium Alloy | 4643 | 4189 |  | 4.1Si .2Mg | 6061, 6063, 6070, 6071, 6082 and subsequent PWHT and aging. Suitable for fabricating material in thicker sections (>20mm). Will also substitute for 4043.
Aluminium Alloy | 4043 | 4190 |  | 5.2Si | 1xxx, 3xxx, 6xxx series alloys. 2014, 2219, 5005, 5050, 5052, 7005, 7039, N21. Al-Si, Al-Si-Mg casting alloys and combinations of above materials. Al - Lithium alloys. DTD372B, LM4, LM2, LM6, LM9, LM20, LM25, LM2
Aluminium Alloy | 2319 | 4191 |  | 6.3Cu .3Mn .18Zr .15Ti .1V | 2219, 201, 206, 224, 2014, 2036, 2693, (2319 USA), H15, L119. Al-Cu casting alloys. Not to be used for welding 5xxx series alloys.
Aluminium Alloy | 4009 (C355) | 4245 |  | 5Si 1.2Cu .5Mg Prem. | A355, 355 castings - repair, refurbishment, reclaim. AMS 4210, 4212, 4214, 4215 Mil - A - 21180 Fed - QQ - A601 - 355 LM16, LM78, (BS1490) SAE 322
Aluminium Alloy | 357 | 4246 |  | 7Si .55Mg .12Ti | AMS 4219 A 357, 357.0, 357.2 BSL169
Aluminium Alloy | RR250 | 1323 |  | 5Cu 1Ni .25Mn .25Sb .25Co | RR 250 BS L119 MSRR 8040, 8009, 8010 Casting refurbishment, repair, reclaim. Beware of Antimony fumes when fabricating castings.
Aluminium Alloy | 5356 | 1374 |  | 5Mg .2Mn Ti Cr | 5154, 5050, 5052, 5454, 525, 5005, 5086.
Aluminium Alloy | 4011 (A357) | 1602 |  | 7Si .55Mg .12Ti .06Be Prem. | AMS 4219 A 357, 357.0, 357.2 BSL169
Titanium Alloy | 15-3-3-3 | 4914 |  | 15V 3Cr 3Sn 3Al | AMS 4914, 4922 Pure argon gas shielding and ultra clean weldment conditions are required. A trailing gas shield and underside shielding is necessary.
Titanium Alloy | C.P. | 4951 |  | 99Ti | Grade 2 is the most widely used C.P. Ti specification in all forms. AMS 4941, 4942, 4901, 4921, 4900, 4902. ASTM B348, B265, 337, 338, 467, 468, 367. MSRR 8607, 8608, 8609, 8620. Widely used to fabricate all C.P. grades. Also us ed to fabricate alloy grades where ductility is more important than joint strength.
Titanium Alloy | 6-2-4-2 | 4952 |  | 6Al 2Sn 4Zr 2Mo | AMS 4975, 4976, 4919, 4981. Pure argon gas shielding and ultra clean weldment conditions are required. A trailing gas shield and underside shielding is necessary..
Titanium Alloy | 6-4 | 4954 |  | 6Al 4V Std. | AMS 4965, 4928, 4967, 4985, 4991, 4934, 4935, 4920, 4905, 4932, 4911. MSRR 8610, 8614, 8628, 8632. ASTM Grade 5 - L65, 348, 367, 381, 467, 468. BSTA 11, 12, 28, 56. DTD 5365. Pure argon gas shielding and ultra clean weldment conditions are required. A trailing gas shield and underside shielding is necessary. Avoid iron contamination.
Titanium Alloy | 8-1-1 | 4955 |  | 8Al 1Mo 1V | AMS 4972, 4933, 4973, 4915, 4916. Pure argon gas shielding and ultra clean weldment conditions are required. A trailing gas shield and underside shielding is necessary..
Titanium Alloy | 6-4 ELI | 4956 |  | 6Al 4V ELI | 6-4 material for critical applications - fuel tanks in rockets for example, compressor disc quality. AMS 4928, 4965, 4967, 4911 AMS 4907 AMS 4930, 4931, 4935. Carefully controlled welding procedures are required to prevent contamination from oxygen, hydrogen, nitrogen, carbon and iron.
Nickel Base | TURBALOY 92 | 5675 |  | 15.5Cr 7Fe 3Ti 2.4Mn | TURBALOY® 92 is used for dissimilar metal welding of austenitic and ferritic stainless alloys to each other and to high nickel alloys. Applications include Ni200 and M60 and M67 to stainless steels and joining stainless steels to carbon steels. TURBALOY® 92 is also suitable for 9% Ni steel fabrication. Use argon gas shielding and ultra clean conditions for welding.
Nickel Base | TURBALOY 62 | 5679 |  | 15.5Cr 8Fe 2Cb | AMS 5540, 5580, 5665. (Alloy IN 600 variants). ASTM B163, 166, 167, 168. ASME SB 516, 517, 564. MIL-N-23229 Turbine engine exhaust components. Use argon gas shielding and ultra clean conditions for welding.
Nickel Base | TURBALOY 69 (X-750) | 5778 |  | 15.5Cr 2.4Ti 1Cb .7Al 7Fe | IN 722, IN X - 750. AMS 5747, 5542, 5582, 5583, 5598. AMS 5667, 5668, 5669. AMS 5341 ASTM B637. Gas turbine components - blades, vanes, bellows, brackets, turbine discs. Use argon gas shielding and ultra clean conditions for welding.
Nickel Base | TURBALOY W | 5786 |  | 5Cr 24.5Mo 5.5Fe | TURBALOY® W is used to join dissimilar metal combinations including A286 (AMS 6532), L-605(AMS 5796). It is used for combustor repair and manufacture for welding turbine blades to rotor hubs. shroud rings, etc. Used to repair difficult-to-weld alloys. AMS 5755 : RPS 184 Group 5 and 63 Use pure argon gas shielding and ultra clean conditions.
Nickel Base | TURBALOY X | 5798 |  | 22Cr 1.5Co 9Mo .6W 18.5Fe | Turbine engine tailpipes, combustors and burner-can overhaul, afterburner components, NGV and blade repair, cabin heater ducting and heat exchanger repair, turbine exhaust components. MSRR 7180 AMS 5754, 5536, 5587, 5588, 5390. ASTM B572, B435
Nickel Base | RENE 41 | 5800 |  | 19Cr 11Co 10Mo 3.2Ti 1.5Al .006B | AMS 5172, 5713, 5545, 5399. GE B50 T44; T59; T94; TF75; TF110. Gas turbine, high temperature components, afterburner parts. Use pure argon gas shielding and ultra clean welding conditions.
Nickel Base | TURBALOY 685 | 5828 |  | 19.5Cr 13.5Co 4Mo 3Ti 1.4Al .006B | AMS 5708, 5709, 5706, 5707, 5704, 5544, 5586. PWA 1005, 1007, 1016, 1027. ASTM B637. TURBALOY® 685 is used for rotary seal manufacture and repair, manufacture of blades and discs. Acceptable welds can only be obtained by using premium quality weld metal for this alloy. Base metal should be in the softened condition before welding. Pure argon gas shielding and ultra clean conditions must be used, to obtain optimum quality welds.
Nickel Base | TURBALOY 90 | 5829 |  | 19.5Cr 16.5Co 2.5Ti 1.5Al | High pressure compressor blades and vanes. High pressure turbine blades and rotors. Service temperature up to 1700°F. MSRR 7137, 7087, 7106, 7129, 7067. BS 3075.
Nickel Base | TURBALOY 901 | 5830 |  | 12.5Cr 6Mo 2.7Ti 34Fe ELI | Knife edge seal repair, turbine disc shafts and other gas turbine component fabrication. Space rocket components. AMS 5660, 5661. Pure argon gas shielding and ultra clean conditions are required for optimum results.
Nickel Base | TURBALOY 718 | 5832 |  | 19Cr 3Mo .9Ti 5.1Cb .5Al 18Fe | SAE-AMS 5589, 5590, 5596, 5597, 5662, 5332, 5664. MSRR 7115, 7116, 7132. PWA 1009, 1016, GEB50TF15 ASTM B637, B670, IN18, INX 750. Gas turbine components manufacture and repair. Knife-edge seal repair. Rocket motor manufacture. Pure argon gas shielding and ultra clean weldment preparation required.
Nickel Base | TURBALOY 82 | 5836 |  | 20Cr 2.5Cb 3.2Mn | Alloys 600 and 800. Dissimilar combinations of stainless and ferritic steels to high nickel alloys. AMS 5665, 5540. ASTM B163, B166, B167, B168, (UNS No 6600) RPS 184 group 3 - group 5; group 7- group 5.
Nickel Base | TURBALOY 625 | 5837 |  | 21.5Cr 9Mo 3.7Cb | TURBALOY® 625 is used principally for gas shielded arc welding of INCONEL 625, 601 and similar materials. Frequently used in dissimilar metal welding applications for complex superalloy welds. MSRR 7080, 7101, 7150; MAR-M002 (Hole sealing only) AMS 5666, 5879, 5599, 5581, 5402, 5401. BS 3072, 3074, 3076. Pure argon required for GTAW
Nickel Base | TURBALOY S | 5838 |  | 16Cr 15Mo .3Al .06La | AMS 5711, 5873. Dissimilar metal applications and welding of cast nickel base super alloy. Pure argon gas shielding and ultra clean conditions are required.
Nickel Base | TURBALOY 263 | 5966 |  | 20Cr 20Co 6Mo 2.2Ti .45Al | Aircraft engine sheet components in Nimonic C263. BS HR10, HR 206, HR 404. AMS 5886. (Bars, forgings & rings) Pure argon gas shielding and ultra clean weldment preparation required
Nickel Base | TURBALOY 80/20 | 8020 |  | 20Cr | TURBALOY® 8020 weld material is released to MSRR9000/3. TURBALOY® 8020 is used to fabricate Nimonic 75 material in aircraft gas-turbine components requiring oxidation and scaling resistance and structural strength at high operating temperatures. Dissimilar joining applications. MSRR 7004, 7006, 7008, 7104, 7045, 7046, BS: HR5, HR203, HR403.
Nickel Base | TURBALOY 617 | 1507 |  | 22Cr 12.5Co 9Mo 1Al | AMS 5887, 5888, 5889. ASTM B166 INCOLOY 800HT, 802. HK40.
Nickel Base | TURBALOY 220 | 1622 |  | 12Co 19Cr 3.2Mo 5Ta 1Ti .5Al | TURBALOY 220 is a Ni-Cr-Co corrosion and heat resistant alloy used for welding of precipitation hardenable, nickel alloys of similar composition, where oxidation resistance and creep strength are required
Nickel Base | TURBALOY C276 | 5750 |  | Ni 16Cr 16Mo 4W | AMS 5388, 5530
Cobalt Base | STELLITE 31 (X-40) | 5789 |  | 25.5Cr 10.5Ni 7.5W 2.0Fe | AMS 5382 MSRR 7049/ 7122, 7185 PWA A648 UNS R30031 ASTM A567GR2 Repair welding of recycled high temperature gas turbine blades and vanes. Pure argon gas shielding and clean weldment conditions are required.
Cobalt Base | HAYNES 25 (L605) | 5796 |  | 20Cr 10Ni 15W | AMS 5759, 5537 PWA 1032 GE B50TF1 Repair welding of cobalt-base gas turbine components; blades, combustion chambers, after-burner parts, rings. MSRR 7052, 7053, 7091 BS - HR40 Pure argon gas shielding and ultra clean weldment conditions are required.
Cobalt Base | TURBALOY 188 | 5801 |  | 22Cr 22Ni 14.5W .07La | AMS 5608 (R30188) AMS 5772 PWA 1015, 1042 MSRR 7136, 7165 Gas turbine engine combustors, flame liners, gas ducting, refurbishment of recycled turbine HT components.
Cobalt Base | TURBALOY 918 | 5814 |  | 20Cr 20Ni 7.5Ta | Nozzle guide valve repair. Casting repair welding. Pure argon gas shielding and ultra clean weldment conditions required.
Cobalt Base | TURBALOY 414LC | 1745 |  | 29Cr 10Ni 7W | Nozzle guide vane refurbishment. GE land based turbines. GE B50A823 Casting repair.
Cobalt Base | COAST METAL 64 (CM64) | 1674, GE B50TF55 | PWA 694 | 28Cr 5Ni 19.5W 1V | RENE 77, INCONEL 100, DS200. TURBOCAST™ 694 is applied to cobalt and nickel base superalloy turbine blade components to improve performance using the GTAW process. An important application is gas turbine blade and bucket Z-Notch repair. Pure argon gas shielding and ultra clean. conditions are required.
Cobalt Base | TRIBALOY 800 (T800) | GE B50TF193 |  | Mo28.5 Cr17.5 Si3.4 | RENE 77
Iron Base | 455 | 5617 |  | 12Cr 8.5Ni 2Cu 1.1Ti | AMS 5578, 5672, 5860 ASTM A313(XM-16), A564, A693, A705 MIL-S-83311 Pressure Vessels & Bottles
Iron Base | TURBALOY 420 | 5621 |  | 13Cr .35C | AMS 5621, 5506, 420SS, tool and die repair Preheat 302-410° F,maintain interpass, immediate PWHT at 1350 - 1460° F for 6-8 hours, air cool. For non-critical repairs welds, ER309 filler can be used.
Iron Base | TURBALOY 15-5 | 5659 |  | 15Cr 4.5Ni .3Cb 3.5Cu | AMS 5348, 5347, 5346, 5356, 5357, 5400, 5862, 5658, 5659. ASTM A564(XM-12),A693(XM-12),A705(XM-12). No preheat required - non air hardening; ( Controlled low carbon composition ) May be used in place of 17-4PH (AMS 5825) when greater transverse toughness is required under conditions of high restraint.
Iron Base | TURBALOY 347 | 5680 |  | 18.5Cr 11Ni .4Cb 1Si | MSRR 6522, 6523, 6524, 6525, 6527. S126, S127, S128, 2S129, 2S130. AMS 5510, 5570, 5576, 5559, 5512, 5575, 5654. Manufacture and overhaul of gas turbine thin gauge components on 321 and 347 base alloys. Hot gas ducting and liners. To minimize hot cracking susceptibility, apply small stringer beads with convex profile using argon gas shielding, ultra clean conditions and minimum heat input.
Iron Base | TURBALOY 321 | 5689 |  | 18Cr 9.5Ni .4Ti | AMS 5645, 5510, 5570, 5576, 5559, 5557. ASTM A167, A240, A213, A249, A 269, A276, A314, A479, A473. Aircraft collector rings, exhaust manifolds, expansion joints. NOTE: Up to 70% of Ti can be lost in welding. GTAW is best for preserving Ti. Often AMS 5680 can be substituted as a filler wire. Weld with minimum heat input and apply stringer beads.
Iron Base | TURBALOY 316 | 5692 |  | 19Cr 12.5Ni 2.5Mo .08Cmax | Molybdenum provides increased creep resistance at elevated temperatures. AMS 5649. ASTM A167, A240, A213, A249, A269, A276, A314, A479, A473.
Iron Base | TURBALOY 310 | 5694 |  | 27Cr 21.5Ni | UNS S31000: ASTM A167, 213, 249, 312, 276, 314, 473. CK-20 castings. Dissimilar metal joints between stainless steels, e.g..310 and 330SS. Apply stringer beads with minimum heat input and use ultra clean weldment conditions. Fill craters and minimize residual stress.
Iron Base | 450 | 5763 |  | 15Cr 6.5Ni .75Mo .3Cb 1.5Cu | AMS 5859, 5863, 5617, 5860, 5578, 5773, 5763. UNS S45000. (Substitutes for 17-4PH, 15-5PH, 410, 420, 431.) ASTM 564, 705, 693 (as XM - 25) ASM 5348, 5347, 5862. UNS J92110. (Note: AMS 5825 filler metal is sometimes used to substitute for AMS 5763.) Although martensitic, generally no PH is required.
Iron Base | TURBALOY 22-13-5 (209) | 5764 |  | 22Cr 13Ni 5Mn 2Mo | AMS 5764, 5861. AMS 276, 580, 240, 479, 412 (All XM-19). Note: For lower strength welds, ER316 can be used for welding. Avoid copper contamination to minimize cracking susceptibility.
Iron Base | TURBALOY 350 | 5774 |  | 16.5Cr 4.5Ni 2.9Mo .1N | AMS 5745, 5546, 5548, 5554. UNS S350000. ASTM A579. Turbine compressor components. (AMS 5825 can be used to weld Alloy AM350.) AMS 5774 is also used to weld AM 355.
Iron Base | TURBALOY 410 | 5776 |  | 12.5Cr .12C | AMS 5867, 5504, 5591, 5609, 5612, 5611, 5505. AISI 410. ASTM A176, A240, A268, A511, A314, A479, A473, A580. Preheat and PWHT generally required in order to obtain adequate ductility for many engineering applications.
Iron Base | TURBALOY 355 | 5780 |  | 15.5Cr 4.5Ni 2.9Mo .1N | AMS 5743, 5744, 5368, 5359, 5549, 5547. ASTM A564, A693, 579, 705. Gas turbine compressor components - rotors, discs, blades. PWHT at 1740°F produces optimum mechanical properties and as necessary for subsequent age- hardening treatment.
Iron Base | TURBALOY 349 | 5782 |  | 20.5Cr 9Ni 1.5W 1.2Cb .5Mo .2Ti | AISI 651, 652. AMS 5720, 5721, 5722, 5526, 5527, 5579, 5723, 5724, 5538, 5539, 5369. PWHT 1650-1800° F helps to minimize sensitivity to intergranular corrosion. GM turbine buckets, tailpipes, manifolds, superchargers.
Iron Base | TURBALOY 312 | 5784 |  | 29Cr 9.5Ni | Nickel base alloys to steel in dissimilar combinations. Jethete, FV607 to Crown Max. GE-30 castings. ASTM A743. MSRR 9500/212 can be used to replace MSRR/27
Iron Base | TURBALOY 155 (N155) | 5794 |  | 20Cr 20Ni 20Co 3Mo 2.5W 1Cb | AMS 5768, 5769, GE B50 A484. AMS 5531, 5532, 5585, 5376. ASTM 639
Iron Base | TURBALOY 909 | 5802 |  | 38Ni 14Co 4.8Cb 1.5Ti .2Al | UNS N19907. AMS 5884, 5892 IN 909. Largely replaces IN 903 (AMS 5806) for many welding applications. The MC-GRADE 909 helps minimize susceptibility to hot crack formation and in this respect is preferred to AMS 5806.
Iron Base | TURBALOY 17-4 VM | 5803 |  | 16.5Cr 4.8Ni .22Cb 3.6Cu | AMS 5643, 5622, 5398, 5342, 5344, 5355, 5604. CB - 7Cu ANC 22, FV520, Custom 450, AISI 630, ASTM A564, A693, A705. 17 - 4PH and 15-5PH base alloys. Aircraft seating frames, defense equipment, black boxes, engine parts. Often used as-welded. Ultra clean weldment conditions are beneficial.
Iron Base | TURBALOY 286 VM (A286) | 5805 |  | 15Cr 25.5Ni 1.2Mo 2.1Ti .004B .3V ELI | AMS 5525, 5726, 5731, 5732, 5734, 5735, 5736, 5737, 5858, 5895. GE B50T12, B50T81, B50T1181, AISI 660. ASTM A638, PWA 1075, PWA 1092. Best results will be obtained when welding A286 in the solution treated condition. Ultra clean conditions and MC-GRADE wire help to reduce susceptibility to hot-crack formation.
Iron Base | TURBALOY 903 | 5806 |  | 38Ni 15Co 3Cb 1.3Ti .7Al | UNS N19903 IN 903 Stringer beads with controlled low heat input and ultra clean weldment conditions are essential for sound welds.
Iron Base | TURBALOY 15-7 VM | 5812 |  | 15Cr 7Ni 2.4Mo 1Al | AMS 5657, 5520, UNS S15700. ASTM A564, A705, A693. PH 15 - 7 Mo (632) (17/7PH (AMS 5824) can also be used as a suitable filler metal). Various combinations of welding and PWHT can be employed depending on the required weldment properties.
Iron Base | TURBALOY 418 (Greek Ascoloy) | 5817 | PWA 1464 | 13Cr 2Ni 3W | AMS 5616, 5508, 5354. ASTM A565 Similar 12Cr high-strength alloys, weld wire: AMS 5823, 5821, 5776. Preheat 400°F - 600°F, maintain interpass at this level. Anneal after welding. Note: For non-critical work, AMS 5694 can be used for welding 418.
Iron Base | TURBALOY 21-6-9 | 5818 |  | 20Cr 6.5Ni 9Mn .27N | AMS 5594, 5562, 5561, 5656, 5595. Stainless steel to mild steels. Overlaying mild steel. Note: 21-6-9 can be welded using 309, 312, Ni-base as well as AMS 5656. ASTM A276, A580, A666, A412. MIL-T-9821 (XM-10 grade). Avoid copper contamination to prevent cracking susceptibility.
Iron Base | TURBALOY 410 MOD | 5821 |  | 12.5Cr .13C Ferrite Control | AMS 5612, 5613, 5504, 5591, 5350, 5351. ASTM A743 Grade CA6NM, CA15M, CA-40. Preheat base metal to 345° - 400°F and PWHT at 1202° - 1400°F. Uses include steam tubine buckets, bucket covers, blades, compressor components in gas turbines. Used for fabrication of catalytic converters.
Iron Base | TURBALOY M190 VM | 5822 |  | 11.8Cr 2.8Ni 1.6Co 1.8Mo .32V ELI | MSRR 6503, 6504, 6506, 6509, 6510, 6511, 6512, various forms of Jethete MSRR 6513, 6514, 6515, various forms of FV607. AMS 5718, AMS 5719 TURBALOY® M190 is used for the manufacture and repair of gas turbine components using GTAW and pure argon gas shielding
Iron Base | TURBALOY M190 | 5823 |  | 11.8Cr 2.8Ni 1.6Co 1.8 Mo .32V | MSRR 6503, 6504, 6506, 6509, 6510, 6511, 6512, various forms of Jethete. MSRR 6513, 6514, 6515, various forms of FV607. TURBALOY® M190 is used for manufacture and repair of gas turbine components using GTAW and pure argon gas shielding
Iron Base | TURBALOY 17-7 | 5824 |  | 17Cr 7Ni 1Al | AMS 5529, 5528, 5568. UNS S17780 ASTM 564, A693, A579, A705. Aircraft structural components and fittings. Can be used as welded although PWHT will give optimum strength. Welding austenitizes the weldment.
Iron Base | TURBALOY 17-4 | 5825 |  | 16.5Cr 4.8Ni .22Cb 3.6Cu | ASTM A564, A705, A693. AMS 5643, 5622, 5398, 5342-44, 5604, 5529. 5528, 5568. Welds may be used as-welded, welded - aged , or solution treated - aged or depending upon required application and size of the weld. For heavy section and for high restraint, 15/5PH (AMS 5659) will give improved toughness properties.
Iron Base | TURBALOY 15-5 VM | 5826 |  | 15Cr 5Ni .3Cb 3.2Cu | AMS 5659, 5348, 5347, 5346, 5356, 5357, 5400, 5862. UNS S15500. ASTM A564, A 693, A705 (XM - 12 grades). Non-air hardening, preheat generally not needed. May be substituted for AMS 5659, AMS 5825 and AMS 5803.
Iron Base | TURBALOY 13-8 | 5840 |  | 13Cr 8Ni 2.3 Mo 1.1Al | ASTM A564, A693, A705, (XM - 13 grade). UNS 13800 UNS S13800, PH13 - 8 Mo. AMS629, 5412, 5864. Aircraft components and fittings. Can be used as-welded: PWHT will optimize properties. The aluminum content needs to be carefully protected by using adequate pure argon gas shielding.
Iron Base | TURBALOY 308L | 1436 |  | 20Cr 11Ni .03C max | Typically used weld 304, 304L, 321 and 347 type stainless steels
Iron Base | TURBALOY 309 | 1439 |  | 24Cr 13Ni | Type 304 and dissimilar metals
Iron Base | TURBALOY 520 | 1508 |  | 14Cr 5.5Ni 1.5Cu 1.5Mo .4Cb | MSRR 6537, 6629, 6596, 6642, 6603, 6596. BS 3146 - ANC 20, HC 101, HC 102. BS S143, S144, S145. Preheat to 212 - 302° F is recommended and PWHT will optimize properties for thick section joints. NOTE: AMS 5825 (17/4 PH) and AMS 5826 (15/5 PH) are also used to weld FV 520B base material.
Low Alloy Steels | TURBALOY 1006 | 5030 |  | .06C max | AISI 1006, 1008, 1010. Armco iron sheet and plate. AMS 5044, 5047, 5042, 5050, 5053.
Low Alloy Steels | TURBALOY 8620 | 6375 |  | .5Cr .55Ni .8Mn .2Mo .2C | AMS 6274, 6276, 6277, 5333, 5334. UNS G86200. AISI 8620. AISI 8630 forms - ASTM A322, A331, A505, A519, A487, A732. MiL-S-22141 IC 8620 Commercial grade 8620 filler wire sometimes used for tool repair
Low Alloy Steels | TURBALOY 300M | 6419 |  | 1.8Ni 1.6Si .82Cr .4Mo .08V .75Mn .43C | UNS K44315, K44220. AMS 6416, 6417, 6419. MIL-S-8844 Class B MS - 7 -26 CPS - 4911
Low Alloy Steels | TURBALOY 4140 | 6452 |  | .95Cr .2Mo .4C | AMS 6395, 6349, 6529, 6382, 6381, 6390. UNS G41400 - AISI 4140. Tubular frames for engines. Weapons and defense equipment. Tooling. Use ultra clean weldment preparation. Refer to PH & PWHT chart.
Low Alloy Steels | TURBALOY HT | 6453 |  | 1.3Mn 1.5Si .30Cr 1.8Ni .4Mo .25C
Low Alloy Steels | TURBALOY 4340 | 6456 |  | 1.8Ni .8Cr .3Mo .4C | AMS 6415, 6409, 6414, 5331, 6359, 6454, 5330. UNS G43400. ASTM A322, A331, A505, A519. Steam turbine and gas turbine applications; military and defense equipment, tooling, rocket motor cases, investment casting repair. Use ultra clean weldment preparation. Refer to PH & PWHT chart.
Low Alloy Steels | TURBALOY 4130 | 6457 |  | .95Cr .20Mo .3C | AMS 6360, 6361, 6362, 6365, 6373, 6374, 6371, 6350, 6351, 6356, 6370, 6348, UNS G41300 Pre-heat and post-weld heat treatment are necessary for most applications. Defense equipment, weapon systems, highly stressed frames, F1 chassis members, tools, turbine components, aircraft parts. Wire + Arc Additive Manufacturing WAAM welding applications. Use ultra clean weldment preparation. Refer to PH & PWHT chart.
Low Alloy Steels | TURBALOY 17-22 | 6458 |  | 1.25Cr .65Si .5Mo .3V .3C | AMS 6304, 6305, 6302, 6385, 17-22AS, 17-22AV, 6414 PWA 749, 768. AMS 6303, 6436 Turbine knife edge seal repair. Steam gas turbine structures and castings, aircraft brake units, compressor discs, Military equipment, missiles, rocket motor cases. Use ultra clean weldment preparation. Refer to PH & PWHT chart.
Low Alloy Steels | TURBALOY 1212 | 6459 |  | 1Cr 1Mo .12V .5Mn .75Si .2C | UNS K22720 Cromoloy ASTM A356 Gr 819; A389 Gr C23, C24 Steam turbine components.
Low Alloy Steels | TURBALOY 6130 | 6461 |  | 1Cr .2V .75Mn .3C | AMS 6448, 6455, UNS G61500. Repair welding and fabrication of:- Aircraft structural components, seat frames, steps, ground support equipment, and rocket motor cases. Use ultra clean weldment preparation. Refer to PH & PWHT chart.
Low Alloy Steels | TURBALOY 140 | 6469 |  | 1.8Mn 2.5Ni .8Cr .7Mo .4Si | HY-80, HY-100, HY-120 hull steels and similar a lloys. Optimum toughness and reproducible weld soundness are obtained using GTAW welding, but target values are obtained with GMAW, semi- automatic welding. NOTE: to obtain yield strength values approaching 140, 000 p.s.i., the carbon content should remain near 0.11%. Also used for steam turbine repairs. Technical note available.
Low Alloy Steels | TURBALOY 521 | 974 |  | 2.25Cr 1Mo .65Mn ELI | ASTM grade 11 1 / Cr / 4 2Mo, 2Cr 1 /2Mo, 21 /4Cr 1Mo, 3Cr 1 /2Mo steels. Low carbon grades used without PWHT on thin gauge welds. However, critical joints involve PWHT. High purity wire gives more scope for non-LC version applications. Once the filler wire has been opened from its special packaging, any unused material must be carefully protected from contamination.
Low Alloy Steels | TURBALOY 702 | 1398 |  | 1.2Mn .6Si .2Ti .07Zr .1Al | Alloy originally developed for rusty and soiled surface components. Suitable for semi-automatic GMAW out of position using short-circuiting transfer because of ease of operation. The MC-GRADE is used in nuclear fabrication activities
Low Alloy Steels | TURBALOY 515 | 1407 |  | 1.25Cr .5Mo | TURBALOY ® 515 is used to weld 1/2 Cr - 1/2 Mo, 1 Cr - 1 Mo, 1 1/4 Cr - 1/2 Mo steels for elevated temperatures and corrosive service. It is also used for joining dissimilar combinations of Cr / Mo and carbon steels. Careful control of preheat, interpass temperatures, and postheat is essential to avoid cracking.
Low Alloy Steels | TURBALOY 100 | 1580 |  | 1.8Ni .4Mo .4Si | Originally developed to supplement existing commercial grade wires in order to obtain superior weld properties when fabricating HY 80 military ship steels and alloys of similar designation. Also used for steam turbine components manufacture and repair.
Low Alloy Steels | TURBALOY 120 | 1587 |  | 2Ni 1.6Mn .4Mo .4Si | Q/T and HY steels in the class HY 80, HY 100. Also used for manufacture and repair of steam turbine components and for fabricating high strength steels; defense equipment, such as ASTM A592, A514, A517.
Low Alloy Steels | TURBALOY 802 | 1680 |  | 1.8Mn .5Mo .6Si | Rocket motor casings in low alloy steels of the type Cr Mo C and Cr Mo. Used for ordnance and defense applications and general engineering applications. Multi-purpose filler metal for all grades of low alloy steel repair welds using GMAW and GTAW. Suitable for CO 2 gas shielding, although premium property values are obtained using GTAW process.
High alloy steels | TURBALOY 502 | 6466 |  | 5.2Cr .55Mo | ASTM A537, A155, A335, (P5), A199 (T5), A213, A217, (C5), A387/5, UNS 50100. Pressure vessel steam systems. Steam turbine components. Oil refinery components.
High alloy steels | TURBALOY 9-4-20 | 6468 |  | 1Cr 10Ni 3.8Co .45Mo .08V .15C | HP9-4-20, HP9-4-25, HP9-4-30. A range of high strength low alloy steel repa irs, especially welds where heavy impact and/or shock loading is encountered. AMS 6525, 6523, 6546, 6526, 6524, UNS K91122, UNS K91472. Ideal filler metal for applications where assembly not adaptable to PH & PWHT. Uses: Deep submersibles, rocket sleds, hydrofoils, solid fuel rocket motor cases.
High alloy steels | TURBALOY 250 | 6501 |  | 18Ni 8Co 5Mo .4Ti .1Al | AMS 6512, 6514, 6520, 6521
High alloy steels | TURBALOY AF1410 | 6533 |  | 2Cr 10Ni 14Co 1Mo .15C | TURBALOY® AF1410 and similar high alloy, high strength aircraft quality structural members which are loaded to near the proof strength - helicopter components, armor, high performance ships, shallow draft vessels, rocket motor cases, air-frame & undercarriage parts, pressure vessel, gears, dies, fasteners. Competes with titanium alloys for superior strength and economy.
High alloy steels | TURBALOY 91 | 1677 |  | 9Cr 1Mo | MC-GRADE TURBALOY® 91 is generally applied using GTAW. It is extensively used for steam turbine overhaul, repair and manufacture as well as for boiler tube and superheater tube fabrication and repair. The alloy is now well established and is in extensive use worldwide for power station applications - both nuclear and fossil fueled. Used on base alloys of 9Cr 1Mo and similar compositions.
Copper Alloy | TURBALOY 67 | 1416 |  | 70Cu 30NiTi | ASTM B111, B122, B151, B171, B359, B395, B432, B466, B467, B543, B552. UNS C71580. MIL-T-150055, MIL-C-15726.
Refractory Alloys | DS Nickel | 5676, 5798, 5828, 5837 |  | - | AMS 5865, 5890